## Sheet1
Type | DISCHARGE |  |  | CHARGE |  |  | DISCHARGE |  |  | CHARGE |  |  | DISCHARGE |  |  | CHARGE
Temperature | 45°C |  |  | 45°C |  |  | 25°C |  |  | 25°C |  |  | 0°C |  |  | 0°C
Sample | TRFFC00289 | TRFFC00290 | TRFFC00291 | TRFFC00289 | TRFFC00290 | TRFFC00291 | TRFFC00289 | TRFFC00290 | TRFFC00291 | TRFFC00289 | TRFFC00290 | TRFFC00291 | TRFFC00297 | TRFFC00298 | TRFFC00299 | TRFFC00297 | TRFFC00298 | TRFFC00299
SOC
0 | 2.633187 | 2.63147 | 2.630424 | 2.564067 | 2.563195 | 2.563431 | 2.735206 | 2.737339 | 2.735549 | 2.598089 | 2.599926 | 2.599151 | 3.18825 | 3.190545 | 3.189905 | 2.727317 | 2.725674 | 2.726166
0.05 | 3.092377 | 3.081348 | 3.077894 | 3.149361 | 3.148293 | 3.148606 | 3.1287 | 3.126693 | 3.124437 | 3.161167 | 3.160907 | 3.160869 | 3.197593 | 3.197945 | 3.198824 | 3.173557 | 3.17426 | 3.174335
0.1 | 3.202118 | 3.2008 | 3.201314 | 3.220708 | 3.220801 | 3.221521 | 3.204051 | 3.20392 | 3.204552 | 3.22495 | 3.224577 | 3.225164 | 3.218512 | 3.219976 | 3.219978 | 3.227264 | 3.227386 | 3.22832
0.15 | 3.210182 | 3.208549 | 3.209107 | 3.237668 | 3.23674 | 3.237209 | 3.214085 | 3.215034 | 3.215233 | 3.243909 | 3.242963 | 3.243374 | 3.240521 | 3.241619 | 3.241837 | 3.243242 | 3.243853 | 3.244356
0.2 | 3.2377 | 3.235906 | 3.236291 | 3.267447 | 3.266624 | 3.267137 | 3.239607 | 3.240346 | 3.240716 | 3.274354 | 3.273375 | 3.273829 | 3.256628 | 3.257555 | 3.258182 | 3.27277 | 3.273431 | 3.273685
0.25 | 3.255965 | 3.254678 | 3.255237 | 3.290033 | 3.289364 | 3.289905 | 3.259318 | 3.258085 | 3.258678 | 3.295699 | 3.294919 | 3.295332 | 3.270584 | 3.270946 | 3.271943 | 3.292584 | 3.293117 | 3.293877
0.3 | 3.270788 | 3.269473 | 3.270073 | 3.301454 | 3.30047 | 3.301091 | 3.274345 | 3.273612 | 3.274235 | 3.305071 | 3.304305 | 3.304974 | 3.276294 | 3.276707 | 3.277579 | 3.304233 | 3.304594 | 3.305536
0.35 | 3.291692 | 3.289777 | 3.290236 | 3.306767 | 3.306209 | 3.30685 | 3.288214 | 3.287649 | 3.288296 | 3.30629 | 3.305567 | 3.306252 | 3.27801 | 3.278258 | 3.279466 | 3.304017 | 3.30431 | 3.30542
0.4 | 3.296116 | 3.295306 | 3.295903 | 3.308531 | 3.307945 | 3.308635 | 3.28998 | 3.289271 | 3.289939 | 3.307378 | 3.306683 | 3.307379 | 3.278642 | 3.279063 | 3.279967 | 3.303849 | 3.304301 | 3.305095
0.45 | 3.29722 | 3.296467 | 3.297029 | 3.309495 | 3.308914 | 3.309574 | 3.291033 | 3.290437 | 3.29094 | 3.308276 | 3.308192 | 3.308859 | 3.279243 | 3.279691 | 3.280631 | 3.304497 | 3.304698 | 3.30584
0.5 | 3.297966 | 3.29717 | 3.297761 | 3.310898 | 3.309937 | 3.310601 | 3.291323 | 3.29089 | 3.291326 | 3.310661 | 3.309774 | 3.310371 | 3.280201 | 3.280556 | 3.281676 | 3.304982 | 3.305346 | 3.306355
0.55 | 3.29909 | 3.298318 | 3.298953 | 3.312693 | 3.31203 | 3.312662 | 3.293442 | 3.292491 | 3.292998 | 3.312864 | 3.312283 | 3.312814 | 3.283266 | 3.283944 | 3.284668 | 3.305959 | 3.306352 | 3.307418
0.6 | 3.301457 | 3.300829 | 3.301332 | 3.317649 | 3.316799 | 3.317178 | 3.295664 | 3.294616 | 3.295119 | 3.317442 | 3.316415 | 3.31685 | 3.29282 | 3.293889 | 3.294228 | 3.307819 | 3.308201 | 3.309104
0.65 | 3.314836 | 3.313334 | 3.313957 | 3.337848 | 3.33793 | 3.338041 | 3.320187 | 3.319328 | 3.320205 | 3.342826 | 3.341702 | 3.34164 | 3.316147 | 3.318791 | 3.317131 | 3.313848 | 3.314445 | 3.315139
0.7 | 3.333302 | 3.332654 | 3.333297 | 3.339872 | 3.339365 | 3.33994 | 3.329146 | 3.327946 | 3.328632 | 3.343435 | 3.342796 | 3.343449 | 3.320697 | 3.321099 | 3.321852 | 3.339227 | 3.339607 | 3.340742
0.75 | 3.33259 | 3.331828 | 3.332553 | 3.340114 | 3.339444 | 3.340139 | 3.329437 | 3.328374 | 3.328964 | 3.342392 | 3.341884 | 3.342577 | 3.321468 | 3.321736 | 3.322712 | 3.342614 | 3.342724 | 3.343836
0.8 | 3.332518 | 3.331665 | 3.332367 | 3.340452 | 3.339591 | 3.3403 | 3.329195 | 3.328581 | 3.329238 | 3.342483 | 3.341686 | 3.342399 | 3.322022 | 3.322122 | 3.323288 | 3.342316 | 3.342539 | 3.343549
0.85 | 3.333931 | 3.333146 | 3.33382 | 3.340676 | 3.34018 | 3.34088 | 3.330884 | 3.32984 | 3.330412 | 3.342553 | 3.341714 | 3.342487 | 3.321075 | 3.321802 | 3.322405 | 3.344136 | 3.343609 | 3.345307
0.9 | 3.33461 | 3.333815 | 3.33446 | 3.340764 | 3.339871 | 3.340628 | 3.330901 | 3.330447 | 3.331023 | 3.342627 | 3.341722 | 3.342504 | 3.320784 | 3.321072 | 3.321941 | 3.342968 | 3.343174 | 3.344231
0.95 | 3.336172 | 3.335352 | 3.336037 | 3.340805 | 3.340278 | 3.340977 | 3.332232 | 3.332 | 3.332578 | 3.341978 | 3.341369 | 3.342148 | 3.322463 | 3.322497 | 3.323624 | 3.342215 | 3.343248 | 3.343958
1 | 3.519735 | 3.519406 | 3.520269 | 3.566753 | 3.565676 | 3.566079 | 3.530879 | 3.529696 | 3.530371 | 3.496613 | 3.496584 | 3.418886 | 3.528419 | 3.529557 | 3.533323 | 3.341109 | 3.341604 | 3.342429
capacity Ah | avg 45 dis |  |  | avg 45 chg |  |  | avg 25 dis |  |  | avg 25 chg |  |  | avg 0 dis |  |  | avg 0 chg
0 | 2.631694 |  |  | 2.563564 |  |  | 2.736031 |  |  | 2.599055 |  |  | 3.189567 |  |  | 2.726386
5.10611 | 3.083873 |  |  | 3.148754 |  |  | 3.12661 |  |  | 3.160981 |  |  | 3.198121 |  |  | 3.17405
10.21222 | 3.201411 |  |  | 3.22101 |  |  | 3.204175 |  |  | 3.224897 |  |  | 3.219489 |  |  | 3.227657
15.31833 | 3.209279 |  |  | 3.237206 |  |  | 3.214784 |  |  | 3.243415 |  |  | 3.241326 |  |  | 3.243817
20.42444 | 3.236632 |  |  | 3.26707 |  |  | 3.240223 |  |  | 3.273853 |  |  | 3.257455 |  |  | 3.273295
25.53055 | 3.255293 |  |  | 3.289767 |  |  | 3.258694 |  |  | 3.295317 |  |  | 3.271158 |  |  | 3.293193
30.63666 | 3.270112 |  |  | 3.301005 |  |  | 3.274064 |  |  | 3.304783 |  |  | 3.27686 |  |  | 3.304788
35.74277 | 3.290568 |  |  | 3.306609 |  |  | 3.288053 |  |  | 3.306036 |  |  | 3.278578 |  |  | 3.304582
40.84888 | 3.295775 |  |  | 3.30837 |  |  | 3.28973 |  |  | 3.307147 |  |  | 3.279224 |  |  | 3.304415
45.95499 | 3.296905 |  |  | 3.309328 |  |  | 3.290803 |  |  | 3.308442 |  |  | 3.279855 |  |  | 3.305012
51.0611 | 3.297632 |  |  | 3.310479 |  |  | 3.29118 |  |  | 3.310269 |  |  | 3.280811 |  |  | 3.305561
56.16721 | 3.298787 |  |  | 3.312462 |  |  | 3.292977 |  |  | 3.312654 |  |  | 3.283959 |  |  | 3.306576
61.27332 | 3.301206 |  |  | 3.317208 |  |  | 3.295133 |  |  | 3.316902 |  |  | 3.293645 |  |  | 3.308375
66.37943 | 3.314043 |  |  | 3.337939 |  |  | 3.319907 |  |  | 3.342056 |  |  | 3.317356 |  |  | 3.314477
71.48554 | 3.333085 |  |  | 3.339725 |  |  | 3.328575 |  |  | 3.343227 |  |  | 3.321216 |  |  | 3.339859
76.59165 | 3.332324 |  |  | 3.339899 |  |  | 3.328925 |  |  | 3.342284 |  |  | 3.321972 |  |  | 3.343058
81.69776 | 3.332183 |  |  | 3.340114 |  |  | 3.329005 |  |  | 3.342189 |  |  | 3.322477 |  |  | 3.342801
86.80387 | 3.333632 |  |  | 3.340578 |  |  | 3.330379 |  |  | 3.342252 |  |  | 3.321761 |  |  | 3.34435
91.90998 | 3.334295 |  |  | 3.340421 |  |  | 3.330791 |  |  | 3.342284 |  |  | 3.321266 |  |  | 3.343458
97.01609 | 3.335854 |  |  | 3.340687 |  |  | 3.33227 |  |  | 3.341831 |  |  | 3.322861 |  |  | 3.34314
102.1222 | 3.519803 |  |  | 3.566169 |  |  | 3.530315 |  |  | 3.470694 |  |  | 3.530433 |  |  | 3.341714