## MCell2C_OCV_P00_S1
Consecutive Time | Voltage(V) | Current(A) | Capacity (normalized) | Standard Discharge Capacity | Battery Temperature | Ambient Temperature | Step Num | Test_Time(s) | SOC | Discharge_Capacity(Ah) | Charge_Capacity(Ah) | Step_Index
773136.1388 | 3.005832 | 0 | 0.002779509 | 97.61355 | -0.6762565 | -0.6456047 | 38 | 0 | 0 | 0 | 0 | 1
773136.1388 | 3.005832 | -195.026 | 0.002779509 | 97.61355 | -0.6762565 | -0.6456047 | 38 | 0 | 0 | 0 | 0 | 2
773141.139 | 2.987671 | -195.0483 | 0.005551889 | 97.61355 | -0.4538159 | -0.6799011 | 38 | 5 | 0.002895865 | 0.2826757 | 0 | 2
773146.139 | 2.977086 | -195.0264 | 0.00832367 | 97.61355 | -0.05801297 | -0.6011399 | 38 | 10 | 0.005791729 | 0.5653512 | 0 | 2
773151.1386 | 2.968828 | -195.0331 | 0.0110968 | 97.61355 | 0.2377413 | -0.5692888 | 38 | 15 | 0.008687594 | 0.8480269 | 0 | 2
773156.139 | 2.961667 | -195.0404 | 0.01386954 | 97.61355 | 0.4496437 | -0.5834888 | 38 | 20 | 0.011583459 | 1.130703 | 0 | 2
773161.1388 | 2.95587 | -195.0524 | 0.016641563 | 97.61355 | 0.5970645 | -0.6395897 | 38 | 25 | 0.014479324 | 1.413378 | 0 | 2
773166.1388 | 2.950746 | -195.0565 | 0.019413586 | 97.61355 | 0.8295003 | -0.5801646 | 38 | 30 | 0.017375188 | 1.696054 | 0 | 2
773171.1386 | 2.946285 | -195.0356 | 0.022184564 | 97.61355 | 0.9950763 | -0.6371812 | 38 | 35 | 0.020271053 | 1.978729 | 0 | 2
773176.1391 | 2.942313 | -195.034 | 0.024957017 | 97.61355 | 1.097097 | -0.630504 | 38 | 40 | 0.023166918 | 2.261405 | 0 | 2
773181.1392 | 2.939335 | -195.0403 | 0.027729183 | 97.61355 | 1.176503 | -0.6615136 | 38 | 45 | 0.026062782 | 2.544081 | 0 | 2
773186.1386 | 2.936418 | -195.0379 | 0.030501032 | 97.61355 | 1.265957 | -0.6145955 | 38 | 50 | 0.028958647 | 2.826756 | 0 | 2
773191.1388 | 2.93399 | -195.0425 | 0.033273926 | 97.61355 | 1.390399 | -0.6673543 | 38 | 55 | 0.031854512 | 3.109432 | 0 | 2
773196.1389 | 2.931945 | -195.0551 | 0.036046748 | 97.61355 | 1.443863 | -0.6623503 | 38 | 60 | 0.034750376 | 3.392108 | 0 | 2
773201.1386 | 2.930198 | -195.027 | 0.038818053 | 97.61355 | 1.56659 | -0.7261214 | 38 | 65 | 0.037646241 | 3.674783 | 0 | 2
773206.139 | 2.92885 | -195.0627 | 0.041589759 | 97.61355 | 1.613347 | -0.7261214 | 38 | 70 | 0.040542106 | 3.957459 | 0 | 2
773211.139 | 2.92801 | -195.0349 | 0.04436214 | 97.61355 | 1.670054 | -0.6808487 | 38 | 75 | 0.043437971 | 4.240135 | 0 | 2
773216.139 | 2.927126 | -195.0586 | 0.047133784 | 97.61355 | 1.72605 | -0.7261562 | 38 | 80 | 0.046333835 | 4.52281 | 0 | 2
773221.1391 | 2.926762 | -195.013 | 0.049905664 | 97.61355 | 1.829539 | -0.7286758 | 38 | 85 | 0.0492297 | 4.805486 | 0 | 2
773226.1385 | 2.926451 | -195.0491 | 0.05267784 | 97.61355 | 1.906308 | -0.6993061 | 38 | 90 | 0.052125565 | 5.088161 | 0 | 2
773231.139 | 2.926272 | -195.0244 | 0.055450478 | 97.61355 | 1.945555 | -0.6824903 | 38 | 95 | 0.055021429 | 5.370837 | 0 | 2
773236.1391 | 2.926485 | -195.0405 | 0.058223351 | 97.61355 | 1.996446 | -0.6992713 | 38 | 100 | 0.057917294 | 5.653513 | 0 | 2
773241.1386 | 2.926642 | -195.0168 | 0.060994647 | 97.61355 | 2.057342 | -0.7286346 | 38 | 105 | 0.060813159 | 5.936188 | 0 | 2
773246.139 | 2.926779 | -195.05 | 0.063766957 | 97.61355 | 2.071556 | -0.7218872 | 38 | 110 | 0.063709024 | 6.218864 | 0 | 2
773251.1388 | 2.927369 | -195.0345 | 0.066539563 | 97.61355 | 2.246601 | -0.6816854 | 38 | 115 | 0.066604888 | 6.50154 | 0 | 2
773256.1388 | 2.928119 | -195.0339 | 0.069311136 | 97.61355 | 2.293221 | -0.6725233 | 38 | 120 | 0.069500753 | 6.784215 | 0 | 2
773261.1389 | 2.928635 | -195.0318 | 0.072083445 | 97.61355 | 2.35994 | -0.6959816 | 38 | 125 | 0.072396618 | 7.066891 | 0 | 2
773266.1391 | 2.929877 | -195.0587 | 0.074855888 | 97.61355 | 2.359974 | -0.7412612 | 38 | 130 | 0.075292482 | 7.349566 | 0 | 2
773271.1392 | 2.930745 | -195.0393 | 0.077627502 | 97.61355 | 2.426649 | -0.6665843 | 38 | 135 | 0.078188347 | 7.632242 | 0 | 2
773276.1392 | 2.931479 | -195.05 | 0.080399422 | 97.61355 | 2.569041 | -0.6213709 | 38 | 140 | 0.081084212 | 7.914918 | 0 | 2
773281.1388 | 2.932654 | -195.0483 | 0.083171066 | 97.61355 | 2.583267 | -0.6976613 | 38 | 145 | 0.083980076 | 8.197593 | 0 | 2
773286.1391 | 2.93354 | -195.0306 | 0.085943693 | 97.61355 | 2.698124 | -0.6499337 | 38 | 150 | 0.086875941 | 8.480269 | 0 | 2
773291.1387 | 2.934648 | -195.0529 | 0.088716003 | 97.61355 | 2.692361 | -0.7010492 | 38 | 155 | 0.089771806 | 8.762945 | 0 | 2
773296.1391 | 2.936034 | -195.049 | 0.091488221 | 97.61355 | 2.640017 | -0.7613297 | 38 | 160 | 0.092667671 | 9.04562 | 0 | 2
773301.1393 | 2.937045 | -195.0373 | 0.094261053 | 97.61355 | 2.788127 | -0.702729 | 38 | 165 | 0.095563535 | 9.328296 | 0 | 2
773306.1392 | 2.938292 | -195.066 | 0.097032185 | 97.61355 | 2.743297 | -0.7554569 | 38 | 170 | 0.0984594 | 9.610972 | 0 | 2
773311.1385 | 2.939526 | -195.052 | 0.099803992 | 97.61355 | 2.907161 | -0.6582906 | 38 | 175 | 0.101355265 | 9.893647 | 0 | 2
773316.1392 | 2.940825 | -195.0325 | 0.102576435 | 97.61355 | 2.940556 | -0.7681122 | 38 | 180 | 0.104251129 | 10.17632 | 0 | 2
773321.1392 | 2.942148 | -195.0701 | 0.105348591 | 97.61355 | 2.992164 | -0.7160873 | 38 | 185 | 0.107146994 | 10.459 | 0 | 2
773326.1388 | 2.943422 | -195.038 | 0.10812085 | 97.61355 | 3.063673 | -0.7346151 | 38 | 190 | 0.110042859 | 10.74167 | 0 | 2
773331.1386 | 2.944976 | -195.0382 | 0.110892801 | 97.61355 | 3.15687 | -0.7161508 | 38 | 195 | 0.112938724 | 11.02435 | 0 | 2
773336.1389 | 2.945996 | -195.0412 | 0.113664343 | 97.61355 | 3.185159 | -0.7404911 | 38 | 200 | 0.115834588 | 11.30703 | 0 | 2
773341.1387 | 2.947305 | -195.0284 | 0.116437011 | 97.61355 | 3.186887 | -0.75385 | 38 | 205 | 0.118730453 | 11.5897 | 0 | 2
773346.1392 | 2.948759 | -195.028 | 0.119208962 | 97.61355 | 3.206822 | -0.7261879 | 38 | 210 | 0.121626318 | 11.87238 | 0 | 2
773351.1387 | 2.950202 | -195.0544 | 0.121981016 | 97.61355 | 3.302425 | -0.7128262 | 38 | 215 | 0.124522182 | 12.15505 | 0 | 2
773356.1391 | 2.951472 | -195.0574 | 0.124753889 | 97.61355 | 3.394706 | -0.6499337 | 38 | 220 | 0.127418047 | 12.43773 | 0 | 2
773361.1386 | 2.952673 | -195.0421 | 0.127525533 | 97.61355 | 3.38309 | -0.744719 | 38 | 225 | 0.130313912 | 12.7204 | 0 | 2
773366.1386 | 2.954045 | -195.0369 | 0.13029646 | 97.61355 | 3.43878 | -0.6809723 | 38 | 230 | 0.133209776 | 13.00308 | 0 | 2
773371.1391 | 2.955399 | -195.058 | 0.133069231 | 97.61355 | 3.47955 | -0.7153459 | 38 | 235 | 0.136105641 | 13.28575 | 0 | 2
773376.1391 | 2.956619 | -195.0444 | 0.135841899 | 97.61355 | 3.538581 | -0.7010778 | 38 | 240 | 0.139001506 | 13.56843 | 0 | 2
773381.1389 | 2.957721 | -195.0465 | 0.138613133 | 97.61355 | 3.535347 | -0.7874141 | 38 | 245 | 0.141897371 | 13.85111 | 0 | 2
773386.1394 | 2.959126 | -195.0462 | 0.141385392 | 97.61355 | 3.601755 | -0.7052739 | 38 | 250 | 0.144793235 | 14.13378 | 0 | 2
773391.1392 | 2.960397 | -195.0185 | 0.144157445 | 97.61355 | 3.619238 | -0.7631426 | 38 | 255 | 0.1476891 | 14.41646 | 0 | 2
773396.1393 | 2.961784 | -195.0179 | 0.146929601 | 97.61355 | 3.698993 | -0.727931 | 38 | 260 | 0.150584965 | 14.69913 | 0 | 2
773401.139 | 2.962865 | -195.0265 | 0.14970104 | 97.61355 | 3.774637 | -0.7270658 | 38 | 265 | 0.153480829 | 14.98181 | 0 | 2
773406.1392 | 2.964391 | -195.0432 | 0.152473811 | 97.61355 | 3.830276 | -0.6935287 | 38 | 270 | 0.156376694 | 15.26448 | 0 | 2
773411.139 | 2.965307 | -195.039 | 0.15524525 | 97.61355 | 3.898365 | -0.7153744 | 38 | 275 | 0.159272559 | 15.54716 | 0 | 2
773416.1391 | 2.966354 | -195.028 | 0.158018226 | 97.61355 | 3.841908 | -0.7573013 | 38 | 280 | 0.162168423 | 15.82984 | 0 | 2
773421.1392 | 2.967617 | -195.032 | 0.16079028 | 97.61355 | 3.937371 | -0.7061739 | 38 | 285 | 0.165064288 | 16.11251 | 0 | 2
773426.139 | 2.968765 | -195.05 | 0.163562436 | 97.61355 | 3.915037 | -0.766499 | 38 | 290 | 0.167960153 | 16.39519 | 0 | 2
773431.1387 | 2.969794 | -195.0501 | 0.166334694 | 97.61355 | 4.034541 | -0.7590382 | 38 | 295 | 0.170856018 | 16.67786 | 0 | 2
773436.1392 | 2.970769 | -195.0507 | 0.16910685 | 97.61355 | 3.973173 | -0.8134959 | 38 | 300 | 0.173751882 | 16.96054 | 0 | 2
773441.1387 | 2.97199 | -195.0104 | 0.171878494 | 97.61355 | 4.038719 | -0.7472639 | 38 | 305 | 0.176647747 | 17.24321 | 0 | 2
773446.1385 | 2.972902 | -195.02 | 0.174650241 | 97.61355 | 4.134147 | -0.7338957 | 38 | 310 | 0.179543612 | 17.52589 | 0 | 2
773451.1386 | 2.974069 | -195.0266 | 0.177422397 | 97.61355 | 4.170737 | -0.7271197 | 38 | 315 | 0.182439476 | 17.80856 | 0 | 2
773456.1389 | 2.974748 | -195.0405 | 0.180194553 | 97.61355 | 4.195632 | -0.7623692 | 38 | 320 | 0.185335341 | 18.09124 | 0 | 2
773461.1391 | 2.975753 | -195.0388 | 0.182966709 | 97.61355 | 4.277753 | -0.6944541 | 38 | 325 | 0.188231206 | 18.37392 | 0 | 2
773466.1388 | 2.976868 | -195.05 | 0.185737841 | 97.61355 | 4.225488 | -0.7095302 | 38 | 330 | 0.191127071 | 18.65659 | 0 | 2
773471.139 | 2.978072 | -195.0315 | 0.188509382 | 97.61355 | 4.339133 | -0.7079075 | 38 | 335 | 0.194022935 | 18.93927 | 0 | 2
773476.1394 | 2.978645 | -195.0132 | 0.191281948 | 97.61355 | 4.353271 | -0.6860621 | 38 | 340 | 0.1969188 | 19.22194 | 0 | 2
773481.1388 | 2.979545 | -195.0721 | 0.194054104 | 97.61355 | 4.387289 | -0.7347324 | 38 | 345 | 0.199814665 | 19.50462 | 0 | 2
773486.1386 | 2.980505 | -195.0396 | 0.196826158 | 97.61355 | 4.445345 | -0.6684667 | 38 | 350 | 0.202710529 | 19.78729 | 0 | 2
773491.1386 | 2.981283 | -195.0621 | 0.199597597 | 97.61355 | 4.429633 | -0.7070138 | 38 | 355 | 0.205606394 | 20.06997 | 0 | 2
773496.1392 | 2.982246 | -195.0545 | 0.20237006 | 97.61355 | 4.444564 | -0.7674308 | 38 | 360 | 0.208502259 | 20.35265 | 0 | 2
773501.1387 | 2.982827 | -195.059 | 0.205142012 | 97.61355 | 4.534987 | -0.7288312 | 38 | 365 | 0.211398123 | 20.63532 | 0 | 2
773506.1388 | 2.98362 | -195.0218 | 0.207914373 | 97.61355 | 4.61461 | -0.7162427 | 38 | 370 | 0.214293988 | 20.918 | 0 | 2
773511.1388 | 2.984561 | -195.0325 | 0.210687143 | 97.61355 | 4.663507 | -0.6969736 | 38 | 375 | 0.217189853 | 21.20067 | 0 | 2
773516.1386 | 2.985252 | -195.0272 | 0.213458787 | 97.61355 | 4.734873 | -0.7078251 | 38 | 380 | 0.220085718 | 21.48335 | 0 | 2
773521.1385 | 2.985795 | -195.0241 | 0.216230943 | 97.61355 | 4.751454 | -0.6985931 | 38 | 385 | 0.222981582 | 21.76602 | 0 | 2
773526.1391 | 2.986724 | -195.016 | 0.219002792 | 97.61355 | 4.814375 | -0.680218 | 38 | 390 | 0.225877447 | 22.0487 | 0 | 2
773531.1393 | 2.987417 | -195.042 | 0.221774641 | 97.61355 | 4.822691 | -0.6566966 | 38 | 395 | 0.228773312 | 22.33138 | 0 | 2
773536.1388 | 2.988019 | -195.0348 | 0.224546592 | 97.61355 | 4.791247 | -0.7489406 | 38 | 400 | 0.231669176 | 22.61405 | 0 | 2
773541.1386 | 2.988664 | -195.0469 | 0.227318851 | 97.61355 | 4.825205 | -0.7145662 | 38 | 405 | 0.234565041 | 22.89673 | 0 | 2
773546.139 | 2.989302 | -195.0316 | 0.230091417 | 97.61355 | 4.8459 | -0.6936142 | 38 | 410 | 0.237460906 | 23.1794 | 0 | 2
773551.1385 | 2.98995 | -195.0676 | 0.232863573 | 97.61355 | 4.948621 | -0.650035 | 38 | 415 | 0.240356771 | 23.46208 | 0 | 2
773556.1391 | 2.99052 | -195.0178 | 0.235635934 | 97.61355 | 4.982649 | -0.6986501 | 38 | 420 | 0.243252635 | 23.74475 | 0 | 2
773561.1389 | 2.991065 | -194.994 | 0.23840727 | 97.61355 | 5.043134 | -0.7204674 | 38 | 425 | 0.2461485 | 24.02743 | 0 | 2
773566.1385 | 2.991801 | -195.0134 | 0.241178197 | 97.61355 | 5.025732 | -0.7531939 | 38 | 430 | 0.249044365 | 24.3101 | 0 | 2
773571.1388 | 2.992428 | -195.0687 | 0.243951583 | 97.61355 | 5.034822 | -0.6760189 | 38 | 435 | 0.251940229 | 24.59278 | 0 | 2
773576.1387 | 2.992719 | -195.0375 | 0.246723431 | 97.61355 | 5.129212 | -0.6861444 | 38 | 440 | 0.254836094 | 24.87546 | 0 | 2
773581.1394 | 2.99336 | -195.054 | 0.2494961 | 97.61355 | 5.246813 | -0.6651772 | 38 | 445 | 0.257731959 | 25.15813 | 0 | 2
773586.1386 | 2.993544 | -195.0141 | 0.252267948 | 97.61355 | 5.129319 | -0.7162427 | 38 | 450 | 0.260627823 | 25.44081 | 0 | 2
773591.1392 | 2.994018 | -195.0126 | 0.255039797 | 97.61355 | 5.161597 | -0.7062024 | 38 | 455 | 0.263523688 | 25.72348 | 0 | 2
773596.1385 | 2.994684 | -195.0671 | 0.257812261 | 97.61355 | 5.226997 | -0.7154599 | 38 | 460 | 0.266419553 | 26.00616 | 0 | 2
773601.1385 | 2.995273 | -195.0306 | 0.2605837 | 97.61355 | 5.291547 | -0.6727134 | 38 | 465 | 0.269315418 | 26.28883 | 0 | 2
773606.1389 | 2.995406 | -195.0237 | 0.263356266 | 97.61355 | 5.281608 | -0.6903372 | 38 | 470 | 0.272211282 | 26.57151 | 0 | 2
773611.139 | 2.995722 | -195.0181 | 0.266128524 | 97.61355 | 5.337912 | -0.6710401 | 38 | 475 | 0.275107147 | 26.85419 | 0 | 2
773616.1386 | 2.99629 | -195.0667 | 0.268900271 | 97.61355 | 5.395069 | -0.6735279 | 38 | 480 | 0.278003012 | 27.13686 | 0 | 2
773621.1392 | 2.996811 | -195.0458 | 0.271672939 | 97.61355 | 5.385954 | -0.6827661 | 38 | 485 | 0.280898876 | 27.41954 | 0 | 2
773626.1391 | 2.997163 | -195.0388 | 0.274445197 | 97.61355 | 5.420712 | -0.6626387 | 38 | 490 | 0.283794741 | 27.70221 | 0 | 2
773631.1392 | 2.997481 | -195.0217 | 0.277216944 | 97.61355 | 5.376857 | -0.6768841 | 38 | 495 | 0.286690606 | 27.98489 | 0 | 2
773636.1386 | 2.997874 | -195.0532 | 0.279989202 | 97.61355 | 5.412477 | -0.6936427 | 38 | 500 | 0.289586471 | 28.26756 | 0 | 2
773641.139 | 2.998446 | -195.0269 | 0.282761461 | 97.61355 | 5.483665 | -0.6743423 | 38 | 505 | 0.292482335 | 28.55024 | 0 | 2
773646.1385 | 2.998313 | -195.0386 | 0.285533924 | 97.61355 | 5.55065 | -0.6895006 | 38 | 510 | 0.2953782 | 28.83291 | 0 | 2
773651.139 | 2.99873 | -195.0361 | 0.28830608 | 97.61355 | 5.59199 | -0.617381 | 38 | 515 | 0.298274065 | 29.11559 | 0 | 2
773656.1388 | 2.999026 | -195.0375 | 0.291077724 | 97.61355 | 5.501875 | -0.7087442 | 38 | 520 | 0.301169929 | 29.39827 | 0 | 2
773661.1392 | 2.999196 | -195.0475 | 0.293849778 | 97.61355 | 5.596998 | -0.6349565 | 38 | 525 | 0.304065794 | 29.68094 | 0 | 2
773666.1386 | 2.999464 | -195.0265 | 0.296621729 | 97.61355 | 5.689653 | -0.6014124 | 38 | 530 | 0.306961659 | 29.96362 | 0 | 2
773671.1391 | 2.999569 | -195.0172 | 0.299393988 | 97.61355 | 5.656575 | -0.6651613 | 38 | 535 | 0.309857523 | 30.24629 | 0 | 2
773676.1392 | 3.000089 | -195.0285 | 0.302166451 | 97.61355 | 5.701252 | -0.6727134 | 38 | 540 | 0.312753388 | 30.52897 | 0 | 2
773681.1388 | 3.000175 | -195.0475 | 0.304938607 | 97.61355 | 5.716948 | -0.6416908 | 38 | 545 | 0.315649253 | 30.81164 | 0 | 2
773686.1388 | 3.000169 | -195.0157 | 0.307710866 | 97.61355 | 5.712883 | -0.7062246 | 38 | 550 | 0.318545118 | 31.09432 | 0 | 2
773691.1386 | 3.000507 | -195.0176 | 0.31048292 | 97.61355 | 5.707842 | -0.6433768 | 38 | 555 | 0.321440982 | 31.377 | 0 | 2
773696.1387 | 3.000386 | -195.0456 | 0.313255076 | 97.61355 | 5.740986 | -0.6928251 | 38 | 560 | 0.324336847 | 31.65967 | 0 | 2
773701.1388 | 3.000743 | -195.0354 | 0.316025798 | 97.61355 | 5.750884 | -0.6978864 | 38 | 565 | 0.327232712 | 31.94235 | 0 | 2
773706.1391 | 3.001105 | -195.0188 | 0.318798568 | 97.61355 | 5.902243 | -0.6878145 | 38 | 570 | 0.330128576 | 32.22502 | 0 | 2
773711.1392 | 3.00105 | -195.0316 | 0.321570622 | 97.61355 | 5.87412 | -0.6861444 | 38 | 575 | 0.333024441 | 32.5077 | 0 | 2
773716.1388 | 3.001189 | -195.041 | 0.324342266 | 97.61355 | 5.863368 | -0.6970528 | 38 | 580 | 0.335920306 | 32.79037 | 0 | 2
773721.1388 | 3.00127 | -195.0254 | 0.327114115 | 97.61355 | 5.900581 | -0.6743963 | 38 | 585 | 0.338816171 | 33.07305 | 0 | 2
773726.1392 | 3.001323 | -195.0481 | 0.329886578 | 97.61355 | 5.876603 | -0.6911739 | 38 | 590 | 0.341712035 | 33.35572 | 0 | 2
773731.1388 | 3.001339 | -195.0242 | 0.332658939 | 97.61355 | 5.880738 | -0.6718767 | 38 | 595 | 0.3446079 | 33.6384 | 0 | 2
773736.1388 | 3.001574 | -195.0667 | 0.335430686 | 97.61355 | 5.946041 | -0.6735818 | 38 | 600 | 0.347503765 | 33.92108 | 0 | 2
773741.1386 | 3.001881 | -195.0446 | 0.338203354 | 97.61355 | 5.939454 | -0.6802656 | 38 | 605 | 0.350399629 | 34.20375 | 0 | 2
773746.1386 | 3.001665 | -195.0633 | 0.340975305 | 97.61355 | 6.032035 | -0.6316164 | 38 | 610 | 0.353295494 | 34.48643 | 0 | 2
773751.1386 | 3.001749 | -195.0313 | 0.343747359 | 97.61355 | 6.039542 | -0.7146169 | 38 | 615 | 0.356191359 | 34.7691 | 0 | 2
773756.139 | 3.002048 | -195.0396 | 0.346519413 | 97.61355 | 6.074231 | -0.7247174 | 38 | 620 | 0.359087223 | 35.05178 | 0 | 2
773761.139 | 3.001682 | -195.0551 | 0.349291466 | 97.61355 | 6.062634 | -0.6609685 | 38 | 625 | 0.361983088 | 35.33445 | 0 | 2
773766.1389 | 3.001754 | -195.0173 | 0.35206311 | 97.61355 | 6.075033 | -0.6710401 | 38 | 630 | 0.364878953 | 35.61713 | 0 | 2
773771.1392 | 3.001893 | -195.026 | 0.354835369 | 97.61355 | 6.127966 | -0.7003773 | 38 | 635 | 0.367774818 | 35.89981 | 0 | 2
773776.139 | 3.00185 | -195.0593 | 0.35760691 | 97.61355 | 6.246851 | -0.6174285 | 38 | 640 | 0.370670682 | 36.18248 | 0 | 2
773781.1392 | 3.00162 | -195.036 | 0.360379476 | 97.61355 | 6.186594 | -0.6786113 | 38 | 645 | 0.373566547 | 36.46516 | 0 | 2
773786.139 | 3.001845 | -195.0443 | 0.363150813 | 97.61355 | 6.198183 | -0.7121543 | 38 | 650 | 0.376462412 | 36.74783 | 0 | 2
773791.1388 | 3.001691 | -195.0509 | 0.365922866 | 97.61355 | 6.27997 | -0.6517622 | 38 | 655 | 0.379358276 | 37.03051 | 0 | 2
773796.1392 | 3.001566 | -195.0283 | 0.368696764 | 97.61355 | 6.350119 | -0.5276659 | 38 | 660 | 0.382254141 | 37.31318 | 0 | 2
773801.1392 | 3.00145 | -195.0514 | 0.371467793 | 97.61355 | 6.360878 | -0.5695994 | 38 | 665 | 0.385150006 | 37.59586 | 0 | 2
773806.139 | 3.001581 | -195.0022 | 0.374240154 | 97.61355 | 6.315471 | -0.5855042 | 38 | 670 | 0.38804587 | 37.87853 | 0 | 2
773811.1386 | 3.001554 | -195.0405 | 0.377012925 | 97.61355 | 6.360082 | -0.5930558 | 38 | 675 | 0.390941735 | 38.16121 | 0 | 2
773816.1386 | 3.00109 | -195.0459 | 0.379785286 | 97.61355 | 6.346085 | -0.6072719 | 38 | 680 | 0.3938376 | 38.44389 | 0 | 2
773821.1385 | 3.001189 | -195.0452 | 0.382557545 | 97.61355 | 6.451776 | -0.5829817 | 38 | 685 | 0.396733465 | 38.72656 | 0 | 2
773826.1389 | 3.0009 | -195.0359 | 0.385330315 | 97.61355 | 6.426184 | -0.631629 | 38 | 690 | 0.399629329 | 39.00924 | 0 | 2
773831.1393 | 3.000909 | -195.0673 | 0.388102164 | 97.61355 | 6.412995 | -0.6450279 | 38 | 695 | 0.402525194 | 39.29191 | 0 | 2
773836.1391 | 3.000746 | -195.0141 | 0.390873808 | 97.61355 | 6.531151 | -0.6231582 | 38 | 700 | 0.405421059 | 39.57459 | 0 | 2
773841.1386 | 3.000634 | -195.035 | 0.393645042 | 97.61355 | 6.488152 | -0.6215357 | 38 | 705 | 0.408316923 | 39.85726 | 0 | 2
773846.139 | 3.000362 | -195.0189 | 0.396417403 | 97.61355 | 6.41798 | -0.715479 | 38 | 710 | 0.411212788 | 40.13994 | 0 | 2
773851.1388 | 3.000223 | -195.0492 | 0.399188227 | 97.61355 | 6.409688 | -0.6785923 | 38 | 715 | 0.414108653 | 40.42262 | 0 | 2
773856.1392 | 3.000212 | -195.0312 | 0.401960896 | 97.61355 | 6.505478 | -0.6643437 | 38 | 720 | 0.417004518 | 40.70529 | 0 | 2
773861.1392 | 3.000057 | -195.0397 | 0.404733052 | 97.61355 | 6.496389 | -0.6509256 | 38 | 725 | 0.419900382 | 40.98797 | 0 | 2
773866.1391 | 2.99985 | -195.0482 | 0.40750531 | 97.61355 | 6.511327 | -0.6659536 | 38 | 730 | 0.422796247 | 41.27064 | 0 | 2
773871.1391 | 2.999471 | -195.039 | 0.410277364 | 97.61355 | 6.615351 | -0.6206673 | 38 | 735 | 0.425692112 | 41.55332 | 0 | 2
773876.1387 | 2.999091 | -195.0496 | 0.41304911 | 97.61355 | 6.626852 | -0.6165254 | 38 | 740 | 0.428587976 | 41.83599 | 0 | 2
773881.139 | 2.998871 | -195.0189 | 0.415821369 | 97.61355 | 6.642618 | -0.6005029 | 38 | 745 | 0.431483841 | 42.11867 | 0 | 2
773886.1392 | 2.998651 | -195.0489 | 0.418592911 | 97.61355 | 6.693776 | -0.5711648 | 38 | 750 | 0.434379706 | 42.40135 | 0 | 2
773891.1392 | 2.998481 | -195.0407 | 0.421364759 | 97.61355 | 6.762258 | -0.5770653 | 38 | 755 | 0.43727557 | 42.68402 | 0 | 2
773896.1388 | 2.998065 | -195.0207 | 0.424137018 | 97.61355 | 6.779615 | -0.6122789 | 38 | 760 | 0.440171435 | 42.9667 | 0 | 2
773901.1386 | 2.99793 | -195.0603 | 0.426909276 | 97.61355 | 6.698702 | -0.5661612 | 38 | 765 | 0.4430673 | 43.24937 | 0 | 2
773906.1392 | 2.997554 | -195.0147 | 0.429682047 | 97.61355 | 6.777115 | -0.5770653 | 38 | 770 | 0.445963165 | 43.53205 | 0 | 2
773911.1394 | 2.997047 | -195.058 | 0.432453896 | 97.61355 | 6.80022 | -0.5762319 | 38 | 775 | 0.448859029 | 43.81472 | 0 | 2
773916.1386 | 2.997008 | -194.9997 | 0.435225233 | 97.61355 | 6.823378 | -0.628197 | 38 | 780 | 0.451754894 | 44.0974 | 0 | 2
773921.1393 | 2.99654 | -195.0277 | 0.437997798 | 97.61355 | 6.815073 | -0.5837803 | 38 | 785 | 0.454650759 | 44.38007 | 0 | 2
773926.1394 | 2.996488 | -195.0255 | 0.44076975 | 97.61355 | 6.730946 | -0.6391017 | 38 | 790 | 0.457546623 | 44.66275 | 0 | 2
773931.1389 | 2.995888 | -195.026 | 0.443541394 | 97.61355 | 6.87617 | -0.5594241 | 38 | 795 | 0.460442488 | 44.94543 | 0 | 2
773936.139 | 2.995622 | -195.0486 | 0.446313345 | 97.61355 | 7.022974 | -0.5309457 | 38 | 800 | 0.463338353 | 45.2281 | 0 | 2
773941.1388 | 2.995107 | -195.0482 | 0.449085398 | 97.61355 | 6.910049 | -0.5929323 | 38 | 805 | 0.466234218 | 45.51078 | 0 | 2
773946.1392 | 2.994812 | -195.04 | 0.451857964 | 97.61355 | 6.774687 | -0.6399447 | 38 | 810 | 0.469130082 | 45.79345 | 0 | 2
773951.1392 | 2.99436 | -195.0491 | 0.454630428 | 97.61355 | 6.850616 | -0.6382587 | 38 | 815 | 0.472025947 | 46.07613 | 0 | 2
773956.1387 | 2.994059 | -195.0373 | 0.457402686 | 97.61355 | 6.935597 | -0.634909 | 38 | 820 | 0.474921812 | 46.3588 | 0 | 2
773961.1388 | 2.993634 | -195.0706 | 0.46017433 | 97.61355 | 6.938878 | -0.556065 | 38 | 825 | 0.477817676 | 46.64148 | 0 | 2
773966.1386 | 2.993123 | -195.0514 | 0.462946486 | 97.61355 | 6.987548 | -0.5292187 | 38 | 830 | 0.480713541 | 46.92416 | 0 | 2
773971.1387 | 2.992741 | -195.0369 | 0.465718643 | 97.61355 | 7.022188 | -0.5468437 | 38 | 835 | 0.483609406 | 47.20683 | 0 | 2
773976.1388 | 2.992285 | -195.0284 | 0.468491106 | 97.61355 | 7.110478 | -0.5249947 | 38 | 840 | 0.48650527 | 47.48951 | 0 | 2
773981.1387 | 2.991829 | -195.0396 | 0.47126234 | 97.61355 | 7.145934 | -0.5493312 | 38 | 845 | 0.489401135 | 47.77218 | 0 | 2
773986.1388 | 2.991412 | -195.0276 | 0.474033472 | 97.61355 | 7.063463 | -0.5879221 | 38 | 850 | 0.492297 | 48.05486 | 0 | 2
773991.1386 | 2.990508 | -195.0665 | 0.47680573 | 97.61355 | 7.099721 | -0.5661421 | 38 | 855 | 0.495192865 | 48.33753 | 0 | 2
773996.1386 | 2.990204 | -195.0327 | 0.479577989 | 97.61355 | 7.274511 | -0.5166607 | 38 | 860 | 0.498088729 | 48.62021 | 0 | 2
774001.139 | 2.989543 | -195.0166 | 0.482349838 | 97.61355 | 7.117898 | -0.5702997 | 38 | 865 | 0.500984594 | 48.90288 | 0 | 2
774006.1388 | 2.989177 | -195.0627 | 0.485121789 | 97.61355 | 7.214325 | -0.4344431 | 38 | 870 | 0.503880459 | 49.18556 | 0 | 2
774011.1392 | 2.988704 | -195.0401 | 0.487894457 | 97.61355 | 7.222592 | -0.5468437 | 38 | 875 | 0.506776323 | 49.46824 | 0 | 2
774016.1392 | 2.987932 | -195.0345 | 0.490666613 | 97.61355 | 7.237433 | -0.5241898 | 38 | 880 | 0.509672188 | 49.75091 | 0 | 2
774021.1389 | 2.987448 | -195.0437 | 0.493438872 | 97.61355 | 7.298467 | -0.4998346 | 38 | 885 | 0.512568053 | 50.03359 | 0 | 2
774026.139 | 2.986981 | -195.0427 | 0.496210926 | 97.61355 | 7.359441 | -0.4830848 | 38 | 890 | 0.515463918 | 50.31626 | 0 | 2
774031.139 | 2.986255 | -195.0483 | 0.498983287 | 97.61355 | 7.328968 | -0.4914407 | 38 | 895 | 0.518359782 | 50.59894 | 0 | 2
774036.1386 | 2.985763 | -195.0444 | 0.501755033 | 97.61355 | 7.358598 | -0.4839372 | 38 | 900 | 0.521255647 | 50.88161 | 0 | 2
774041.1387 | 2.985293 | -195.0591 | 0.504527292 | 97.61355 | 7.387492 | -0.5526871 | 38 | 905 | 0.524151512 | 51.16429 | 0 | 2
774046.1388 | 2.984314 | -195.0336 | 0.507299857 | 97.61355 | 7.380053 | -0.7070138 | 38 | 910 | 0.527047376 | 51.44697 | 0 | 2
774051.1388 | 2.983693 | -195.0384 | 0.510071706 | 97.61355 | 7.308391 | -0.6776764 | 38 | 915 | 0.529943241 | 51.72964 | 0 | 2
774056.139 | 2.983395 | -195.0386 | 0.512844477 | 97.61355 | 7.368495 | -0.6114455 | 38 | 920 | 0.532839106 | 52.01232 | 0 | 2
774061.1388 | 2.982516 | -195.0365 | 0.515615814 | 97.61355 | 7.329024 | -0.5611289 | 38 | 925 | 0.53573497 | 52.29499 | 0 | 2
774066.1386 | 2.981733 | -195.0268 | 0.518387765 | 97.61355 | 7.4707 | -0.6088437 | 38 | 930 | 0.538630835 | 52.57767 | 0 | 2
774071.139 | 2.980981 | -195.0399 | 0.521159614 | 97.61355 | 7.50944 | -0.5585875 | 38 | 935 | 0.5415267 | 52.86034 | 0 | 2
774076.1388 | 2.980467 | -195.0244 | 0.523931155 | 97.61355 | 7.416422 | -0.5342286 | 38 | 940 | 0.544422565 | 53.14302 | 0 | 2
774081.1392 | 2.979695 | -195.0422 | 0.526703926 | 97.61355 | 7.522614 | -0.6290082 | 38 | 945 | 0.547318429 | 53.42569 | 0 | 2
774086.1392 | 2.978906 | -195.0266 | 0.52947598 | 97.61355 | 7.507838 | -0.5896049 | 38 | 950 | 0.550214294 | 53.70837 | 0 | 2
774091.1391 | 2.977806 | -195.0196 | 0.532248136 | 97.61355 | 7.527588 | -0.5845408 | 38 | 955 | 0.553110159 | 53.99105 | 0 | 2
774096.1388 | 2.977238 | -195.0319 | 0.535021009 | 97.61355 | 7.482236 | -0.5770463 | 38 | 960 | 0.556006023 | 54.27372 | 0 | 2
774101.1392 | 2.976353 | -195.07 | 0.537793472 | 97.61355 | 7.603384 | -0.4461416 | 38 | 965 | 0.558901888 | 54.5564 | 0 | 2
774106.1388 | 2.975682 | -195.0581 | 0.540565014 | 97.61355 | 7.564665 | -0.5157703 | 38 | 970 | 0.561797753 | 54.83907 | 0 | 2
774111.1388 | 2.974494 | -195.0284 | 0.543337272 | 97.61355 | 7.595124 | -0.4545479 | 38 | 975 | 0.564693618 | 55.12175 | 0 | 2
774116.1392 | 2.97364 | -195.0401 | 0.546109531 | 97.61355 | 7.568011 | -0.4746086 | 38 | 980 | 0.567589482 | 55.40442 | 0 | 2
774121.1388 | 2.97302 | -195.0484 | 0.548881482 | 97.61355 | 7.592678 | -0.5098954 | 38 | 985 | 0.570485347 | 55.6871 | 0 | 2
774126.1389 | 2.972068 | -195.0446 | 0.551653638 | 97.61355 | 7.69734 | -0.501457 | 38 | 990 | 0.573381212 | 55.96978 | 0 | 2
774131.139 | 2.970985 | -195.0149 | 0.55442518 | 97.61355 | 7.734379 | -0.4712783 | 38 | 995 | 0.576277076 | 56.25245 | 0 | 2
774136.139 | 2.970055 | -195.0243 | 0.557197438 | 97.61355 | 7.708049 | -0.5282997 | 38 | 1000 | 0.579172941 | 56.53513 | 0 | 2
774141.1388 | 2.969258 | -195.0284 | 0.559969082 | 97.61355 | 7.78127 | -0.483915 | 38 | 1005 | 0.582068806 | 56.8178 | 0 | 2
774146.1392 | 2.968097 | -195.0061 | 0.562741238 | 97.61355 | 7.642156 | -0.5803198 | 38 | 1010 | 0.58496467 | 57.10048 | 0 | 2
774151.139 | 2.967068 | -195.042 | 0.565512677 | 97.61355 | 7.724493 | -0.5342032 | 38 | 1015 | 0.587860535 | 57.38315 | 0 | 2
774156.1392 | 2.965863 | -195.0341 | 0.568285448 | 97.61355 | 7.740119 | -0.5258375 | 38 | 1020 | 0.5907564 | 57.66583 | 0 | 2
774161.1392 | 2.965188 | -195.0163 | 0.571057194 | 97.61355 | 7.805976 | -0.4738449 | 38 | 1025 | 0.593652265 | 57.94851 | 0 | 2
774166.1387 | 2.963746 | -195.0068 | 0.573829658 | 97.61355 | 7.768169 | -0.5199119 | 38 | 1030 | 0.596548129 | 58.23118 | 0 | 2
774171.1388 | 2.962495 | -195.0504 | 0.57660038 | 97.61355 | 7.83564 | -0.4209736 | 38 | 1035 | 0.599443994 | 58.51386 | 0 | 2
774176.1386 | 2.96144 | -195.0431 | 0.579372433 | 97.61355 | 7.86125 | -0.4779326 | 38 | 1040 | 0.602339859 | 58.79653 | 0 | 2
774181.1391 | 2.960279 | -195.0248 | 0.582145409 | 97.61355 | 7.941959 | -0.4560942 | 38 | 1045 | 0.605235723 | 59.07921 | 0 | 2
774186.1392 | 2.958903 | -195.0277 | 0.58491777 | 97.61355 | 7.889212 | -0.4569909 | 38 | 1050 | 0.608131588 | 59.36188 | 0 | 2
774191.139 | 2.958028 | -195.0345 | 0.587689824 | 97.61355 | 7.9304 | -0.5735827 | 38 | 1055 | 0.611027453 | 59.64456 | 0 | 2
774196.1387 | 2.956762 | -195.0783 | 0.590461468 | 97.61355 | 7.961713 | -0.56432 | 38 | 1060 | 0.613923318 | 59.92723 | 0 | 2
774201.1391 | 2.955451 | -195.0353 | 0.593234034 | 97.61355 | 8.035705 | -0.4662497 | 38 | 1065 | 0.616819182 | 60.20991 | 0 | 2
774206.139 | 2.95434 | -195.0503 | 0.596005575 | 97.61355 | 8.002046 | -0.53831 | 38 | 1070 | 0.619715047 | 60.49259 | 0 | 2
774211.1393 | 2.952721 | -195.0604 | 0.598778346 | 97.61355 | 8.052194 | -0.4871946 | 38 | 1075 | 0.622610912 | 60.77526 | 0 | 2
774216.1392 | 2.951373 | -195.0453 | 0.601550502 | 97.61355 | 8.026768 | -0.5206597 | 38 | 1080 | 0.625506776 | 61.05794 | 0 | 2
774221.1389 | 2.950145 | -195.023 | 0.604322248 | 97.61355 | 8.039906 | -0.5148196 | 38 | 1085 | 0.628402641 | 61.34061 | 0 | 2
774226.1388 | 2.948566 | -195.0593 | 0.607094712 | 97.61355 | 7.998781 | -0.5491887 | 38 | 1090 | 0.631298506 | 61.62329 | 0 | 2
774231.1386 | 2.947057 | -195.0357 | 0.609866868 | 97.61355 | 8.013569 | -0.4737118 | 38 | 1095 | 0.63419437 | 61.90596 | 0 | 2
774236.139 | 2.945433 | -195.038 | 0.612639331 | 97.61355 | 8.122168 | -0.4913615 | 38 | 1100 | 0.637090235 | 62.18864 | 0 | 2
774241.1388 | 2.944011 | -195.0325 | 0.615411795 | 97.61355 | 8.109829 | -0.4888424 | 38 | 1105 | 0.6399861 | 62.47132 | 0 | 2
774246.1391 | 2.942384 | -195.0135 | 0.618184258 | 97.61355 | 8.092607 | -0.5139483 | 38 | 1110 | 0.642881965 | 62.75399 | 0 | 2
774251.1389 | 2.941041 | -195.0569 | 0.620956312 | 97.61355 | 8.049812 | -0.5349225 | 38 | 1115 | 0.645777829 | 63.03667 | 0 | 2
774256.1393 | 2.939196 | -195.049 | 0.62372857 | 97.61355 | 8.097516 | -0.4862947 | 38 | 1120 | 0.648673694 | 63.31934 | 0 | 2
774261.1388 | 2.937636 | -195.0479 | 0.626499292 | 97.61355 | 8.233305 | -0.4912981 | 38 | 1125 | 0.651569559 | 63.60202 | 0 | 2
774266.139 | 2.935941 | -195.041 | 0.629271858 | 97.61355 | 8.128754 | -0.4695482 | 38 | 1130 | 0.654465423 | 63.88469 | 0 | 2
774271.1388 | 2.933905 | -195.0911 | 0.632044219 | 97.61355 | 8.089255 | -0.5626721 | 38 | 1135 | 0.657361288 | 64.16737 | 0 | 2
774276.1388 | 2.932422 | -195.0651 | 0.634817093 | 97.61355 | 8.13046 | -0.596171 | 38 | 1140 | 0.660257153 | 64.45004 | 0 | 2
774281.1386 | 2.930488 | -195.0466 | 0.637588839 | 97.61355 | 8.112389 | -0.6296991 | 38 | 1145 | 0.663153017 | 64.73272 | 0 | 2
774286.139 | 2.928526 | -195.012 | 0.640360688 | 97.61355 | 8.199603 | -0.5483172 | 38 | 1150 | 0.666048882 | 65.0154 | 0 | 2
774291.1392 | 2.926853 | -195.0482 | 0.643133049 | 97.61355 | 8.310595 | -0.4955283 | 38 | 1155 | 0.668944747 | 65.29807 | 0 | 2
774296.1386 | 2.924782 | -195.0389 | 0.645905205 | 97.61355 | 8.346061 | -0.5197598 | 38 | 1160 | 0.671840612 | 65.58075 | 0 | 2
774301.139 | 2.922767 | -194.979 | 0.648677566 | 97.61355 | 8.364976 | -0.5608659 | 38 | 1165 | 0.674736476 | 65.86342 | 0 | 2
774306.1388 | 2.920483 | -195.0233 | 0.651449312 | 97.61355 | 8.252292 | -0.5927484 | 38 | 1170 | 0.677632341 | 66.1461 | 0 | 2
774311.1393 | 2.918882 | -195.0292 | 0.6542228 | 97.61355 | 8.253082 | -0.5315351 | 38 | 1175 | 0.680528206 | 66.42877 | 0 | 2
774316.1394 | 2.916442 | -195.0255 | 0.656995263 | 97.61355 | 8.314807 | -0.5742894 | 38 | 1180 | 0.68342407 | 66.71145 | 0 | 2
774321.1388 | 2.914276 | -195.0495 | 0.659766702 | 97.61355 | 8.307338 | -0.5668076 | 38 | 1185 | 0.686319935 | 66.99413 | 0 | 2
774326.1393 | 2.912436 | -195.0296 | 0.662539576 | 97.61355 | 8.475138 | -0.4786835 | 38 | 1190 | 0.6892158 | 67.2768 | 0 | 2
774331.1388 | 2.909992 | -195.0083 | 0.665310912 | 97.61355 | 8.429945 | -0.5172406 | 38 | 1195 | 0.692111665 | 67.55948 | 0 | 2
774336.1388 | 2.907649 | -195.0108 | 0.668082863 | 97.61355 | 8.410243 | -0.5977459 | 38 | 1200 | 0.695007529 | 67.84215 | 0 | 2
774341.1386 | 2.905237 | -195.062 | 0.670854917 | 97.61355 | 8.558966 | -0.4837471 | 38 | 1205 | 0.697903394 | 68.12483 | 0 | 2
774346.1388 | 2.90292 | -195.046 | 0.673627483 | 97.61355 | 8.586126 | -0.5013303 | 38 | 1210 | 0.700799259 | 68.4075 | 0 | 2
774351.1391 | 2.900539 | -195.0148 | 0.676399844 | 97.61355 | 8.593491 | -0.4938141 | 38 | 1215 | 0.703695123 | 68.69018 | 0 | 2
774356.139 | 2.897871 | -195.0796 | 0.679171386 | 97.61355 | 8.551565 | -0.4535498 | 38 | 1220 | 0.706590988 | 68.97285 | 0 | 2
774361.1388 | 2.895391 | -195.0639 | 0.681942927 | 97.61355 | 8.597664 | -0.5650615 | 38 | 1225 | 0.709486853 | 69.25553 | 0 | 2
774366.1386 | 2.892876 | -195.05 | 0.684714673 | 97.61355 | 8.684723 | -0.5668076 | 38 | 1230 | 0.712382717 | 69.53821 | 0 | 2
774371.1386 | 2.890184 | -195.0155 | 0.687486727 | 97.61355 | 8.651092 | -0.540731 | 38 | 1235 | 0.715278582 | 69.82088 | 0 | 2
774376.1393 | 2.887112 | -195.0434 | 0.690260215 | 97.61355 | 8.50717 | -0.5743591 | 38 | 1240 | 0.718174447 | 70.10356 | 0 | 2
774381.1391 | 2.884768 | -195.0269 | 0.693032371 | 97.61355 | 8.592732 | -0.5927484 | 38 | 1245 | 0.721070312 | 70.38623 | 0 | 2
774386.139 | 2.881982 | -195.046 | 0.695804425 | 97.61355 | 8.602633 | -0.5599944 | 38 | 1250 | 0.723966176 | 70.66891 | 0 | 2
774391.1385 | 2.879083 | -195.0541 | 0.698576376 | 97.61355 | 8.63712 | -0.5851968 | 38 | 1255 | 0.726862041 | 70.95158 | 0 | 2
774396.1386 | 2.876193 | -195.0573 | 0.701348737 | 97.61355 | 8.642873 | -0.5113657 | 38 | 1260 | 0.729757906 | 71.23426 | 0 | 2
774401.1393 | 2.87309 | -195.0346 | 0.704120483 | 97.61355 | 8.782578 | -0.534856 | 38 | 1265 | 0.73265377 | 71.51694 | 0 | 2
774406.1387 | 2.870117 | -195.0441 | 0.706892947 | 97.61355 | 8.799832 | -0.5474426 | 38 | 1270 | 0.735549635 | 71.79961 | 0 | 2
774411.1388 | 2.867109 | -195.0696 | 0.709665205 | 97.61355 | 8.674993 | -0.6069455 | 38 | 1275 | 0.7384455 | 72.08229 | 0 | 2
774416.139 | 2.864064 | -195.0363 | 0.712438079 | 97.61355 | 8.724272 | -0.5113308 | 38 | 1280 | 0.741341365 | 72.36496 | 0 | 2
774421.1391 | 2.860705 | -195.0172 | 0.715210337 | 97.61355 | 8.791652 | -0.5331448 | 38 | 1285 | 0.744237229 | 72.64764 | 0 | 2
774426.1392 | 2.857274 | -195.0187 | 0.717982186 | 97.61355 | 8.862342 | -0.4911619 | 38 | 1290 | 0.747133094 | 72.93031 | 0 | 2
774431.1395 | 2.854384 | -195.0465 | 0.720755162 | 97.61355 | 8.914954 | -0.5582389 | 38 | 1295 | 0.750028959 | 73.21299 | 0 | 2
774436.1394 | 2.851199 | -195.0483 | 0.723527727 | 97.61355 | 8.942846 | -0.5297542 | 38 | 1300 | 0.752924823 | 73.49566 | 0 | 2
774441.1392 | 2.847496 | -195.0137 | 0.726299576 | 97.61355 | 8.972379 | -0.5071387 | 38 | 1305 | 0.755820688 | 73.77834 | 0 | 2
774446.1389 | 2.844127 | -195.0782 | 0.729072859 | 97.61355 | 9.001159 | -0.5683445 | 38 | 1310 | 0.758716553 | 74.06102 | 0 | 2
774451.1388 | 2.840428 | -195.0494 | 0.731844708 | 97.61355 | 9.034009 | -0.5951949 | 38 | 1315 | 0.761612417 | 74.34369 | 0 | 2
774456.1388 | 2.836904 | -195.0663 | 0.734616045 | 97.61355 | 9.078281 | -0.5650615 | 38 | 1320 | 0.764508282 | 74.62637 | 0 | 2
774461.1387 | 2.833392 | -195.0351 | 0.737388713 | 97.61355 | 9.090634 | -0.5826458 | 38 | 1325 | 0.767404147 | 74.90904 | 0 | 2
774466.139 | 2.829478 | -195.0253 | 0.740160869 | 97.61355 | 8.981448 | -0.5960347 | 38 | 1330 | 0.770300012 | 75.19172 | 0 | 2
774471.1385 | 2.825849 | -195.0494 | 0.742932308 | 97.61355 | 9.002802 | -0.604423 | 38 | 1335 | 0.773195876 | 75.47439 | 0 | 2
774476.139 | 2.822167 | -195.0326 | 0.745704772 | 97.61355 | 9.093919 | -0.624597 | 38 | 1340 | 0.776091741 | 75.75707 | 0 | 2
774481.1388 | 2.818001 | -195.071 | 0.74847703 | 97.61355 | 9.088175 | -0.6229141 | 38 | 1345 | 0.778987606 | 76.03975 | 0 | 2
774486.1389 | 2.814293 | -195.0691 | 0.751249391 | 97.61355 | 9.10131 | -0.59439 | 38 | 1350 | 0.78188347 | 76.32242 | 0 | 2
774491.1392 | 2.810178 | -195.0413 | 0.754021137 | 97.61355 | 9.104666 | -0.6438205 | 38 | 1355 | 0.784779335 | 76.6051 | 0 | 2
774496.1387 | 2.805891 | -195.0341 | 0.756792679 | 97.61355 | 9.195721 | -0.5507668 | 38 | 1360 | 0.7876752 | 76.88777 | 0 | 2
774501.1392 | 2.802198 | -195.0414 | 0.759565655 | 97.61355 | 9.153962 | -0.6160976 | 38 | 1365 | 0.790571065 | 77.17045 | 0 | 2
774506.1393 | 2.797949 | -195.0564 | 0.76233822 | 97.61355 | 9.300857 | -0.5716655 | 38 | 1370 | 0.793466929 | 77.45312 | 0 | 2
774511.1393 | 2.794017 | -195.0189 | 0.765109762 | 97.61355 | 9.349211 | -0.529789 | 38 | 1375 | 0.796362794 | 77.7358 | 0 | 2
774516.1389 | 2.789114 | -195.0317 | 0.767882123 | 97.61355 | 9.374718 | -0.5867718 | 38 | 1380 | 0.799258659 | 78.01848 | 0 | 2
774521.1388 | 2.784998 | -195.0701 | 0.770654381 | 97.61355 | 9.504283 | -0.5373403 | 38 | 1385 | 0.802154523 | 78.30115 | 0 | 2
774526.1385 | 2.780572 | -195.0488 | 0.773425718 | 97.61355 | 9.551006 | -0.4744533 | 38 | 1390 | 0.805050388 | 78.58383 | 0 | 2
774531.1392 | 2.775869 | -195.0434 | 0.776198079 | 97.61355 | 9.41493 | -0.5909611 | 38 | 1395 | 0.807946253 | 78.8665 | 0 | 2
774536.1392 | 2.771314 | -195.014 | 0.778970338 | 97.61355 | 9.386991 | -0.5666713 | 38 | 1400 | 0.810842117 | 79.14918 | 0 | 2
774541.1394 | 2.766687 | -195.0104 | 0.781744133 | 97.61355 | 9.34932 | -0.5900834 | 38 | 1405 | 0.813737982 | 79.43185 | 0 | 2
774546.1392 | 2.762022 | -195.0175 | 0.784516084 | 97.61355 | 9.328803 | -0.5884038 | 38 | 1410 | 0.816633847 | 79.71453 | 0 | 2
774551.1393 | 2.757277 | -195.0574 | 0.78728783 | 97.61355 | 9.548615 | -0.5599564 | 38 | 1415 | 0.819529712 | 79.9972 | 0 | 2
774556.1388 | 2.752287 | -195.0176 | 0.790059577 | 97.61355 | 9.527365 | -0.5590437 | 38 | 1420 | 0.822425576 | 80.27988 | 0 | 2
774561.1392 | 2.747339 | -195.019 | 0.792832143 | 97.61355 | 9.590484 | -0.5473381 | 38 | 1425 | 0.825321441 | 80.56256 | 0 | 2
774566.1392 | 2.742525 | -195.0404 | 0.795604709 | 97.61355 | 9.72662 | -0.506226 | 38 | 1430 | 0.828217306 | 80.84523 | 0 | 2
774571.1388 | 2.737259 | -195.0638 | 0.798377274 | 97.61355 | 9.666839 | -0.574939 | 38 | 1435 | 0.83111317 | 81.12791 | 0 | 2
774576.1392 | 2.732268 | -195.0536 | 0.801149943 | 97.61355 | 9.679919 | -0.5464571 | 38 | 1440 | 0.834009035 | 81.41058 | 0 | 2
774581.1389 | 2.727049 | -195.0477 | 0.803921792 | 97.61355 | 9.79628 | -0.5557608 | 38 | 1445 | 0.8369049 | 81.69326 | 0 | 2
774586.1388 | 2.721781 | -195.0144 | 0.806693538 | 97.61355 | 9.780732 | -0.5112612 | 38 | 1450 | 0.839800765 | 81.97593 | 0 | 2
774591.1392 | 2.716308 | -195.0273 | 0.809466206 | 97.61355 | 9.744695 | -0.5556911 | 38 | 1455 | 0.842696629 | 82.25861 | 0 | 2
774596.1388 | 2.710824 | -195.0284 | 0.81223785 | 97.61355 | 9.736495 | -0.5489795 | 38 | 1460 | 0.845592494 | 82.54129 | 0 | 2
774601.1391 | 2.705235 | -195.0264 | 0.815010314 | 97.61355 | 9.774928 | -0.5172026 | 38 | 1465 | 0.848488359 | 82.82396 | 0 | 2
774606.1392 | 2.699917 | -195.0577 | 0.817782572 | 97.61355 | 9.724199 | -0.644619 | 38 | 1470 | 0.851384223 | 83.10664 | 0 | 2
774611.1392 | 2.694051 | -195.0268 | 0.820554216 | 97.61355 | 9.860292 | -0.5959586 | 38 | 1475 | 0.854280088 | 83.38931 | 0 | 2
774616.1394 | 2.688176 | -195.0519 | 0.823326987 | 97.61355 | 9.933241 | -0.6421028 | 38 | 1480 | 0.857175953 | 83.67199 | 0 | 2
774621.1392 | 2.682419 | -195.0577 | 0.826099553 | 97.61355 | 9.920121 | -0.5649189 | 38 | 1485 | 0.860071817 | 83.95466 | 0 | 2
774626.1392 | 2.67678 | -195.0374 | 0.828870787 | 97.61355 | 9.99388 | -0.5800219 | 38 | 1490 | 0.862967682 | 84.23734 | 0 | 2
774631.1393 | 2.670212 | -195.035 | 0.831643045 | 97.61355 | 10.04216 | -0.5456966 | 38 | 1495 | 0.865863547 | 84.52001 | 0 | 2
774636.1391 | 2.664289 | -195.0576 | 0.834415406 | 97.61355 | 10.15931 | -0.5616359 | 38 | 1500 | 0.868759412 | 84.80269 | 0 | 2
774641.1386 | 2.658123 | -195.0326 | 0.837186948 | 97.61355 | 10.18147 | -0.5842524 | 38 | 1505 | 0.871655276 | 85.08537 | 0 | 2
774646.1388 | 2.65174 | -195.039 | 0.839958797 | 97.61355 | 10.31006 | -0.6337523 | 38 | 1510 | 0.874551141 | 85.36804 | 0 | 2
774651.1392 | 2.645208 | -195.0392 | 0.842731465 | 97.61355 | 10.30101 | -0.6128145 | 38 | 1515 | 0.877447006 | 85.65072 | 0 | 2
774656.1389 | 2.638631 | -195.0233 | 0.845503724 | 97.61355 | 10.20198 | -0.6311981 | 38 | 1520 | 0.88034287 | 85.93339 | 0 | 2
774661.139 | 2.632011 | -195.0353 | 0.848274958 | 97.61355 | 10.29695 | -0.5641172 | 38 | 1525 | 0.883238735 | 86.21607 | 0 | 2
774666.1386 | 2.625109 | -195.0193 | 0.851047114 | 97.61355 | 10.35096 | -0.5616359 | 38 | 1530 | 0.8861346 | 86.49874 | 0 | 2
774671.1392 | 2.618621 | -195.019 | 0.853819885 | 97.61355 | 10.32893 | -0.5842113 | 38 | 1535 | 0.889030464 | 86.78142 | 0 | 2
774676.1388 | 2.611526 | -195.0735 | 0.856591631 | 97.61355 | 10.49997 | -0.582611 | 38 | 1540 | 0.891926329 | 87.0641 | 0 | 2
774681.1388 | 2.604106 | -195.0485 | 0.859363787 | 97.61355 | 10.53438 | -0.607744 | 38 | 1545 | 0.894822194 | 87.34677 | 0 | 2
774686.1387 | 2.597115 | -195.0468 | 0.862135943 | 97.61355 | 10.59167 | -0.5263636 | 38 | 1550 | 0.897718059 | 87.62945 | 0 | 2
774691.1391 | 2.589518 | -195.0464 | 0.86490769 | 97.61355 | 10.51235 | -0.547262 | 38 | 1555 | 0.900613923 | 87.91212 | 0 | 2
774696.1389 | 2.58189 | -195.0574 | 0.867679538 | 97.61355 | 10.52058 | -0.5916837 | 38 | 1560 | 0.903509788 | 88.1948 | 0 | 2
774701.139 | 2.574172 | -195.0356 | 0.870452207 | 97.61355 | 10.59093 | -0.5724323 | 38 | 1565 | 0.906405653 | 88.47747 | 0 | 2
774706.1388 | 2.566009 | -195.0365 | 0.873222929 | 97.61355 | 10.57791 | -0.6159803 | 38 | 1570 | 0.909301517 | 88.76015 | 0 | 2
774711.1386 | 2.557974 | -195.0499 | 0.875995085 | 97.61355 | 10.71766 | -0.5029051 | 38 | 1575 | 0.912197382 | 89.04282 | 0 | 2
774716.1392 | 2.5494 | -195.0197 | 0.878767343 | 97.61355 | 10.69076 | -0.5833367 | 38 | 1580 | 0.915093247 | 89.3255 | 0 | 2
774721.1391 | 2.540969 | -195.075 | 0.881538987 | 97.61355 | 10.73323 | -0.5473381 | 38 | 1585 | 0.917989112 | 89.60818 | 0 | 2
774726.1388 | 2.532137 | -195.039 | 0.884311246 | 97.61355 | 10.84125 | -0.6102285 | 38 | 1590 | 0.920884976 | 89.89085 | 0 | 2
774731.1389 | 2.52302 | -195.0533 | 0.887084017 | 97.61355 | 10.76276 | -0.6152198 | 38 | 1595 | 0.923780841 | 90.17353 | 0 | 2
774736.1386 | 2.513575 | -195.0509 | 0.889855865 | 97.61355 | 10.88129 | -0.5615978 | 38 | 1600 | 0.926676706 | 90.4562 | 0 | 2
774741.1388 | 2.504086 | -195.0143 | 0.892628534 | 97.61355 | 10.99251 | -0.5758612 | 38 | 1605 | 0.92957257 | 90.73888 | 0 | 2
774746.139 | 2.494108 | -195.0552 | 0.895400997 | 97.61355 | 11.03663 | -0.5758992 | 38 | 1610 | 0.932468435 | 91.02155 | 0 | 2
774751.1388 | 2.483777 | -195.0509 | 0.898172948 | 97.61355 | 11.06532 | -0.6219634 | 38 | 1615 | 0.9353643 | 91.30423 | 0 | 2
774756.1392 | 2.472987 | -195.052 | 0.900945617 | 97.61355 | 11.21237 | -0.5314336 | 38 | 1620 | 0.938260164 | 91.58691 | 0 | 2
774761.1395 | 2.461688 | -195.0295 | 0.903717465 | 97.61355 | 11.16259 | -0.597635 | 38 | 1625 | 0.941156029 | 91.86958 | 0 | 2
774766.1388 | 2.449894 | -195.0292 | 0.906488904 | 97.61355 | 11.06699 | -0.6202458 | 38 | 1630 | 0.944051894 | 92.15226 | 0 | 2
774771.1388 | 2.437521 | -195.0424 | 0.909260343 | 97.61355 | 11.25982 | -0.5733418 | 38 | 1635 | 0.946947759 | 92.43493 | 0 | 2
774776.139 | 2.424778 | -195.0464 | 0.912033831 | 97.61355 | 11.2509 | -0.5975938 | 38 | 1640 | 0.949843623 | 92.71761 | 0 | 2
774781.1386 | 2.411427 | -195.0369 | 0.91480609 | 97.61355 | 11.36853 | -0.5598803 | 38 | 1645 | 0.952739488 | 93.00028 | 0 | 2
774786.1391 | 2.39673 | -195.0692 | 0.917578041 | 97.61355 | 11.47305 | -0.5355912 | 38 | 1650 | 0.955635353 | 93.28296 | 0 | 2
774791.1392 | 2.381565 | -195.0584 | 0.920350197 | 97.61355 | 11.43552 | -0.5288384 | 38 | 1655 | 0.958531217 | 93.56563 | 0 | 2
774796.1394 | 2.365024 | -195.0448 | 0.923122968 | 97.61355 | 11.47239 | -0.566478 | 38 | 1660 | 0.961427082 | 93.84831 | 0 | 2
774801.1389 | 2.347754 | -195.0381 | 0.925894817 | 97.61355 | 11.58082 | -0.4777392 | 38 | 1665 | 0.964322947 | 94.13099 | 0 | 2
774806.1392 | 2.329481 | -195.052 | 0.928666973 | 97.61355 | 11.83721 | -0.4785441 | 38 | 1670 | 0.967218812 | 94.41366 | 0 | 2
774811.1393 | 2.309607 | -195.0938 | 0.931440051 | 97.61355 | 11.92616 | -0.5532067 | 38 | 1675 | 0.970114676 | 94.69634 | 0 | 2
774816.1388 | 2.288808 | -195.0164 | 0.93421149 | 97.61355 | 12.02811 | -0.5163343 | 38 | 1680 | 0.973010541 | 94.97901 | 0 | 2
774821.1393 | 2.26671 | -195.0209 | 0.936984671 | 97.61355 | 11.93599 | -0.5959586 | 38 | 1685 | 0.975906406 | 95.26169 | 0 | 2
774826.1388 | 2.242796 | -195.0466 | 0.939755393 | 97.61355 | 11.91396 | -0.6261625 | 38 | 1690 | 0.97880227 | 95.54436 | 0 | 2
774831.1391 | 2.217218 | -195.0764 | 0.942528163 | 97.61355 | 11.99303 | -0.5524082 | 38 | 1695 | 0.981698135 | 95.82704 | 0 | 2
774836.1387 | 2.189704 | -195.039 | 0.945298988 | 97.61355 | 11.93514 | -0.5515273 | 38 | 1700 | 0.984594 | 96.10972 | 0 | 2
774841.1388 | 2.159972 | -195.009 | 0.948070939 | 97.61355 | 12.17327 | -0.5406961 | 38 | 1705 | 0.987489864 | 96.39239 | 0 | 2
774846.1392 | 2.127964 | -195.0332 | 0.950842275 | 97.61355 | 12.2199 | -0.5833367 | 38 | 1710 | 0.990385729 | 96.67507 | 0 | 2
774851.139 | 2.09379 | -195.0396 | 0.953614329 | 97.61355 | 12.36486 | -0.5323431 | 38 | 1715 | 0.993281594 | 96.95774 | 0 | 2
774856.139 | 2.055589 | -195.0321 | 0.956386793 | 97.61355 | 12.29563 | -0.5582769 | 38 | 1720 | 0.996177459 | 97.24042 | 0 | 2
774861.1386 | 2.014255 | -195.0101 | 0.959158027 | 97.61355 | 12.38293 | -0.566592 | 38 | 1725 | 0.999073323 | 97.52309 | 0 | 2
774862.7427 | 1.999973 | -195.0366 | 0.960047862 | 97.61355 | 12.36582 | -0.606863 | 38 | 1726.6 | 1 | 97.61355 | 0 | 2
774862.7427 | 1.999973 | 0 | 0.960047862 | 97.61355 | 12.36582 | -0.606863 | 38 | 1726.6 | 1 | 97.61355 | 0 | 3