## MCell2C_OCV_P00_S3
Consecutive Time | Voltage(V) | Current(A) | Capacity (normalized) | Standard Discharge Capacity | Battery Temperature | Ambient Temperature | Step Num | Test_Time(s) | SOC | Discharge_Capacity(Ah) | Charge_Capacity(Ah) | Step_Index
605775.2007 | 3.355319 | 195.0294 | 0.002760675 | 97.61355 | -0.7604644 | -0.7675735 | 38 | 0 | 0 | 0 | 0 | 1
605775.2007 | 3.355319 | 195.0294 | 0.002760675 | 97.61355 | -0.7604644 | -0.7675735 | 38 | 0 | 0 | 0 | 0 | 2
605780.2006 | 3.387554 | 195.0344 | 0.005533154 | 97.61355 | -0.360424 | -0.8609607 | 38 | 5 | 0.002160107 | 0 | 0.2108557 | 2
605785.2003 | 3.414474 | 195.0243 | 0.008304094 | 97.61355 | -0.07557189 | -0.9621565 | 38 | 10 | 0.004320214 | 0 | 0.4217114 | 2
605790.2006 | 3.438097 | 195.015 | 0.011076874 | 97.61355 | 0.1691706 | -0.9056854 | 38 | 15 | 0.006480321 | 0 | 0.6325671 | 2
605795.2008 | 3.459115 | 195.0179 | 0.013848836 | 97.61355 | 0.3827724 | -0.9595541 | 38 | 20 | 0.008640429 | 0 | 0.8434229 | 2
605800.2003 | 3.478294 | 195.066 | 0.016621545 | 97.61355 | 0.5197642 | -0.827369 | 38 | 25 | 0.010800536 | 0 | 1.054279 | 2
605805.2003 | 3.49591 | 195.0623 | 0.01939282 | 97.61355 | 0.7367833 | -0.8858079 | 38 | 30 | 0.012960643 | 0 | 1.265134 | 2
605810.2005 | 3.511836 | 195.0447 | 0.02216472 | 97.61355 | 0.8229703 | -0.8725237 | 38 | 35 | 0.01512075 | 0 | 1.47599 | 2
605815.2008 | 3.526289 | 195.0369 | 0.024936917 | 97.61355 | 0.959046 | -0.8098795 | 38 | 40 | 0.017280857 | 0 | 1.686846 | 2
605820.2004 | 3.53963 | 195.0547 | 0.027707506 | 97.61355 | 1.133653 | -0.8510301 | 38 | 45 | 0.019440964 | 0 | 1.897702 | 2
605825.2004 | 3.551171 | 195.0224 | 0.030479785 | 97.61355 | 1.206317 | -0.8766918 | 38 | 50 | 0.021601071 | 0 | 2.108557 | 2
605830.2003 | 3.561398 | 195.0654 | 0.033251603 | 97.61355 | 1.403597 | -0.7434766 | 38 | 55 | 0.023761179 | 0 | 2.319413 | 2
605835.2003 | 3.570517 | 195.0602 | 0.03602381 | 97.61355 | 1.346424 | -0.9146338 | 38 | 60 | 0.025921286 | 0 | 2.530269 | 2
605840.2008 | 3.57791 | 195.0149 | 0.038796222 | 97.61355 | 1.523475 | -0.8424911 | 38 | 65 | 0.028081393 | 0 | 2.741124 | 2
605845.2008 | 3.584485 | 194.9958 | 0.041568081 | 97.61355 | 1.5652 | -0.8836366 | 38 | 70 | 0.0302415 | 0 | 2.95198 | 2
605850.2007 | 3.589817 | 195.0381 | 0.044339664 | 97.61355 | 1.672567 | -0.8285893 | 38 | 75 | 0.032401607 | 0 | 3.162836 | 2
605855.201 | 3.594065 | 195.0635 | 0.04711267 | 97.61355 | 1.796129 | -0.8025452 | 38 | 80 | 0.034561714 | 0 | 3.373692 | 2
605860.2006 | 3.597585 | 195.0452 | 0.04988331 | 97.61355 | 1.825176 | -0.8110998 | 38 | 85 | 0.036721821 | 0 | 3.584547 | 2
605865.2004 | 3.60054 | 195.0511 | 0.052654729 | 97.61355 | 1.930315 | -0.7959939 | 38 | 90 | 0.038881929 | 0 | 3.795403 | 2
605870.2005 | 3.602714 | 195.0087 | 0.055427233 | 97.61355 | 1.975966 | -0.8180505 | 38 | 95 | 0.041042036 | 0 | 4.006259 | 2
605875.2005 | 3.604809 | 195.0362 | 0.058199225 | 97.61355 | 2.058762 | -0.7800704 | 38 | 100 | 0.043202143 | 0 | 4.217115 | 2
605880.2007 | 3.60594 | 195.0126 | 0.060971084 | 97.61355 | 2.201366 | -0.8102819 | 38 | 105 | 0.04536225 | 0 | 4.42797 | 2
605885.2007 | 3.607201 | 195.0481 | 0.063742308 | 97.61355 | 2.177043 | -0.8045515 | 38 | 110 | 0.047522357 | 0 | 4.638826 | 2
605890.2009 | 3.60803 | 195.0338 | 0.066515366 | 97.61355 | 2.366614 | -0.7798898 | 38 | 115 | 0.049682464 | 0 | 4.849682 | 2
605895.2007 | 3.608734 | 195.0212 | 0.069287297 | 97.61355 | 2.397393 | -0.779107 | 38 | 120 | 0.051842571 | 0 | 5.060537 | 2
605900.2008 | 3.609355 | 195.0385 | 0.072058152 | 97.61355 | 2.424845 | -0.8194356 | 38 | 125 | 0.054002679 | 0 | 5.271393 | 2
605905.2009 | 3.609727 | 195.0569 | 0.074830759 | 97.61355 | 2.529469 | -0.7745017 | 38 | 130 | 0.056162786 | 0 | 5.482249 | 2
605910.2006 | 3.610016 | 195.0319 | 0.077602464 | 97.61355 | 2.470628 | -0.8488622 | 38 | 135 | 0.058322893 | 0 | 5.693105 | 2
605915.2007 | 3.610009 | 195.0481 | 0.080374436 | 97.61355 | 2.565567 | -0.8816429 | 38 | 140 | 0.060483 | 0 | 5.90396 | 2
605920.2006 | 3.610009 | 195.0574 | 0.083146418 | 97.61355 | 2.623184 | -0.8764699 | 38 | 145 | 0.062643107 | 0 | 6.114816 | 2
605925.2007 | 3.609664 | 195.0481 | 0.085918287 | 97.61355 | 2.620598 | -0.8790722 | 38 | 150 | 0.064803214 | 0 | 6.325672 | 2
605930.201 | 3.609368 | 195.0389 | 0.088690679 | 97.61355 | 2.719641 | -0.8774716 | 38 | 155 | 0.066963321 | 0 | 6.536527 | 2
605935.2006 | 3.609596 | 195.0533 | 0.091462312 | 97.61355 | 2.785722 | -0.8335402 | 38 | 160 | 0.069123429 | 0 | 6.747383 | 2
605940.2004 | 3.609173 | 195.0329 | 0.09423284 | 97.61355 | 2.75217 | -0.8522472 | 38 | 165 | 0.071283536 | 0 | 6.958239 | 2
605945.2004 | 3.608871 | 195.0201 | 0.0970056 | 97.61355 | 2.799717 | -0.8496482 | 38 | 170 | 0.073443643 | 0 | 7.169095 | 2
605950.2005 | 3.608732 | 195.0371 | 0.099776629 | 97.61355 | 2.837187 | -0.8647547 | 38 | 175 | 0.07560375 | 0 | 7.37995 | 2
605955.2004 | 3.6082 | 195.0448 | 0.1025498 | 97.61355 | 2.881757 | -0.9029119 | 38 | 180 | 0.077763857 | 0 | 7.590806 | 2
605960.2008 | 3.608037 | 195.0257 | 0.105321341 | 97.61355 | 2.960209 | -0.8766918 | 38 | 185 | 0.079923964 | 0 | 7.801662 | 2
605965.2003 | 3.607501 | 195.041 | 0.108093497 | 97.61355 | 3.061941 | -0.7741246 | 38 | 190 | 0.082084071 | 0 | 8.012518 | 2
605970.2012 | 3.607355 | 195.0313 | 0.110865244 | 97.61355 | 3.096625 | -0.7693546 | 38 | 195 | 0.084244179 | 0 | 8.223373 | 2
605975.2004 | 3.606674 | 195.05 | 0.113636785 | 97.61355 | 3.203231 | -0.7449155 | 38 | 200 | 0.086404286 | 0 | 8.434229 | 2
605980.2003 | 3.605992 | 195.0221 | 0.116408327 | 97.61355 | 3.276515 | -0.7842763 | 38 | 205 | 0.088564393 | 0 | 8.645085 | 2
605985.2003 | 3.60562 | 195.0557 | 0.119179766 | 97.61355 | 3.344696 | -0.7985643 | 38 | 210 | 0.0907245 | 0 | 8.855941 | 2
605990.2008 | 3.605207 | 195.0498 | 0.121951512 | 97.61355 | 3.389787 | -0.8134832 | 38 | 215 | 0.092884607 | 0 | 9.066796 | 2
605995.2009 | 3.604525 | 195.0442 | 0.124723463 | 97.61355 | 3.368315 | -0.8880204 | 38 | 220 | 0.095044714 | 0 | 9.277652 | 2
606000.2007 | 3.603878 | 195.0331 | 0.127495209 | 97.61355 | 3.432923 | -0.7624041 | 38 | 225 | 0.097204821 | 0 | 9.488508 | 2
606005.2005 | 3.603514 | 195.05 | 0.130266034 | 97.61355 | 3.490246 | -0.7347609 | 38 | 230 | 0.099364929 | 0 | 9.699363 | 2
606010.2003 | 3.602912 | 195.0472 | 0.133036346 | 97.61355 | 3.44492 | -0.8635788 | 38 | 235 | 0.101525036 | 0 | 9.910219 | 2
606015.2004 | 3.602392 | 195.0588 | 0.135809526 | 97.61355 | 3.487275 | -0.8510396 | 38 | 240 | 0.103685143 | 0 | 10.12107 | 2
606020.2004 | 3.601735 | 195.0613 | 0.138580658 | 97.61355 | 3.593787 | -0.7888404 | 38 | 245 | 0.10584525 | 0 | 10.33193 | 2
606025.2005 | 3.601289 | 195.0518 | 0.141352814 | 97.61355 | 3.774085 | -0.6672086 | 38 | 250 | 0.108005357 | 0 | 10.54279 | 2
606030.201 | 3.600595 | 195.0446 | 0.144125278 | 97.61355 | 3.817002 | -0.69183 | 38 | 255 | 0.110165464 | 0 | 10.75364 | 2
606035.2005 | 3.600034 | 195.0327 | 0.146896512 | 97.61355 | 3.81403 | -0.7779025 | 38 | 260 | 0.112325571 | 0 | 10.9645 | 2
606040.2009 | 3.599324 | 195.0387 | 0.149669283 | 97.61355 | 3.889405 | -0.7017718 | 38 | 265 | 0.114485678 | 0 | 11.17535 | 2
606045.2003 | 3.599104 | 194.988 | 0.152440722 | 97.61355 | 3.912213 | -0.7920099 | 38 | 270 | 0.116645786 | 0 | 11.38621 | 2
606050.2007 | 3.598505 | 195.0492 | 0.155212878 | 97.61355 | 3.868346 | -0.7456983 | 38 | 275 | 0.118805893 | 0 | 11.59706 | 2
606055.2005 | 3.597932 | 195.0317 | 0.157984214 | 97.61355 | 3.965528 | -0.7608036 | 38 | 280 | 0.120966 | 0 | 11.80792 | 2
606060.2007 | 3.596926 | 195.0197 | 0.160756575 | 97.61355 | 4.036916 | -0.771738 | 38 | 285 | 0.123126107 | 0 | 12.01878 | 2
606065.2005 | 3.596564 | 195.0345 | 0.163529141 | 97.61355 | 4.126214 | -0.6361893 | 38 | 290 | 0.125286214 | 0 | 12.22963 | 2
606070.2003 | 3.59606 | 195.04 | 0.166301297 | 97.61355 | 3.977515 | -0.8619781 | 38 | 295 | 0.127446321 | 0 | 12.44049 | 2
606075.2006 | 3.595197 | 195.0616 | 0.169073761 | 97.61355 | 4.118728 | -0.8250014 | 38 | 300 | 0.129606428 | 0 | 12.65134 | 2
606080.2005 | 3.594881 | 195.0413 | 0.17184561 | 97.61355 | 4.13918 | -0.8043296 | 38 | 305 | 0.131766536 | 0 | 12.8622 | 2
606085.2003 | 3.594184 | 195.0889 | 0.174617663 | 97.61355 | 4.238445 | -0.7341936 | 38 | 310 | 0.133926643 | 0 | 13.07306 | 2
606090.2009 | 3.593849 | 195.0538 | 0.177389614 | 97.61355 | 4.257719 | -0.7902254 | 38 | 315 | 0.13608675 | 0 | 13.28391 | 2
606095.2007 | 3.592843 | 195.046 | 0.18016218 | 97.61355 | 4.392375 | -0.6163195 | 38 | 320 | 0.138246857 | 0 | 13.49477 | 2
606100.2003 | 3.592538 | 195.0126 | 0.182934849 | 97.61355 | 4.328677 | -0.7637955 | 38 | 325 | 0.140406964 | 0 | 13.70562 | 2
606105.2009 | 3.592014 | 195.0391 | 0.185706595 | 97.61355 | 4.321414 | -0.7258235 | 38 | 330 | 0.142567071 | 0 | 13.91648 | 2
606110.2007 | 3.591271 | 195.0498 | 0.188478034 | 97.61355 | 4.427311 | -0.724467 | 38 | 335 | 0.144727178 | 0 | 14.12733 | 2
606115.2008 | 3.590987 | 195.0342 | 0.191250907 | 97.61355 | 4.38156 | -0.8840233 | 38 | 340 | 0.146887286 | 0 | 14.33819 | 2
606120.2007 | 3.589971 | 195.0177 | 0.194022141 | 97.61355 | 4.391768 | -0.7755192 | 38 | 345 | 0.149047393 | 0 | 14.54905 | 2
606125.2008 | 3.589739 | 195.0329 | 0.196793478 | 97.61355 | 4.548555 | -0.7755192 | 38 | 350 | 0.1512075 | 0 | 14.7599 | 2
606130.2009 | 3.588819 | 195.0297 | 0.199567068 | 97.61355 | 4.512006 | -0.8049413 | 38 | 355 | 0.153367607 | 0 | 14.97076 | 2
606135.2007 | 3.588376 | 195.0342 | 0.202338302 | 97.61355 | 4.703109 | -0.739965 | 38 | 360 | 0.155527714 | 0 | 15.18161 | 2
606140.201 | 3.588217 | 195.0682 | 0.205110868 | 97.61355 | 4.629679 | -0.8142725 | 38 | 365 | 0.157687821 | 0 | 15.39247 | 2
606145.2003 | 3.587717 | 195.0379 | 0.207881385 | 97.61355 | 4.668549 | -0.8278064 | 38 | 370 | 0.159847928 | 0 | 15.60332 | 2
606150.2009 | 3.586997 | 195.0633 | 0.210653746 | 97.61355 | 4.708636 | -0.7494762 | 38 | 375 | 0.162008036 | 0 | 15.81418 | 2
606155.2005 | 3.586545 | 195.05 | 0.213425493 | 97.61355 | 4.815032 | -0.6720003 | 38 | 380 | 0.164168143 | 0 | 16.02504 | 2
606160.2003 | 3.586232 | 195.0649 | 0.216198263 | 97.61355 | 4.825662 | -0.7065479 | 38 | 385 | 0.16632825 | 0 | 16.23589 | 2
606165.201 | 3.585602 | 195.0347 | 0.218970215 | 97.61355 | 4.867852 | -0.7846693 | 38 | 390 | 0.168488357 | 0 | 16.44675 | 2
606170.201 | 3.585301 | 195.0418 | 0.221742063 | 97.61355 | 4.796989 | -0.8262026 | 38 | 395 | 0.170648464 | 0 | 16.6576 | 2
606175.2005 | 3.584687 | 195.0346 | 0.224513502 | 97.61355 | 4.866869 | -0.7932174 | 38 | 400 | 0.172808571 | 0 | 16.86846 | 2
606180.2007 | 3.584167 | 195.0267 | 0.227285761 | 97.61355 | 4.88749 | -0.7874458 | 38 | 405 | 0.174968678 | 0 | 17.07931 | 2
606185.2005 | 3.583649 | 195.0629 | 0.230056995 | 97.61355 | 4.863529 | -0.7588417 | 38 | 410 | 0.177128786 | 0 | 17.29017 | 2
606190.2003 | 3.58339 | 195.0315 | 0.232829356 | 97.61355 | 5.008582 | -0.7403516 | 38 | 415 | 0.179288893 | 0 | 17.50103 | 2
606195.2012 | 3.582815 | 195.034 | 0.235602025 | 97.61355 | 5.01762 | -0.7236462 | 38 | 420 | 0.181449 | 0 | 17.71188 | 2
606200.2005 | 3.581942 | 195.0299 | 0.238373566 | 97.61355 | 5.009151 | -0.7095682 | 38 | 425 | 0.183609107 | 0 | 17.92274 | 2
606205.2003 | 3.581931 | 195.0317 | 0.241144595 | 97.61355 | 5.136715 | -0.731411 | 38 | 430 | 0.185769214 | 0 | 18.13359 | 2
606210.2004 | 3.581338 | 195.0362 | 0.243916854 | 97.61355 | 5.130239 | -0.7757283 | 38 | 435 | 0.187929321 | 0 | 18.34445 | 2
606215.2005 | 3.581029 | 195.0428 | 0.246687985 | 97.61355 | 5.174192 | -0.7236462 | 38 | 440 | 0.190089428 | 0 | 18.5553 | 2
606220.2009 | 3.580598 | 195.03 | 0.249459322 | 97.61355 | 5.311692 | -0.7353662 | 38 | 445 | 0.192249536 | 0 | 18.76616 | 2
606225.2004 | 3.580025 | 195.0869 | 0.252231068 | 97.61355 | 5.279321 | -0.7530703 | 38 | 450 | 0.194409643 | 0 | 18.97702 | 2
606230.2005 | 3.579905 | 195.0555 | 0.255003122 | 97.61355 | 5.3711 | -0.7506773 | 38 | 455 | 0.19656975 | 0 | 19.18787 | 2
606235.2003 | 3.579298 | 195.0623 | 0.257774151 | 97.61355 | 5.285623 | -0.8599685 | 38 | 460 | 0.198729857 | 0 | 19.39873 | 2
606240.201 | 3.579282 | 195.0273 | 0.260547229 | 97.61355 | 5.462468 | -0.6882772 | 38 | 465 | 0.200889964 | 0 | 19.60958 | 2
606245.2011 | 3.578446 | 195.0674 | 0.263319385 | 97.61355 | 5.51795 | -0.7377591 | 38 | 470 | 0.203050071 | 0 | 19.82044 | 2
606250.2009 | 3.578251 | 195.0546 | 0.266091234 | 97.61355 | 5.38621 | -0.7882318 | 38 | 475 | 0.205210178 | 0 | 20.03129 | 2
606255.2009 | 3.577853 | 195.0504 | 0.268862673 | 97.61355 | 5.504433 | -0.7137041 | 38 | 480 | 0.207370286 | 0 | 20.24215 | 2
606260.2004 | 3.577451 | 195.051 | 0.27163401 | 97.61355 | 5.521854 | -0.7866629 | 38 | 485 | 0.209530393 | 0 | 20.45301 | 2
606265.2003 | 3.577133 | 195.0497 | 0.274404629 | 97.61355 | 5.56968 | -0.7985929 | 38 | 490 | 0.2116905 | 0 | 20.66386 | 2
606270.2003 | 3.576924 | 195.066 | 0.277176068 | 97.61355 | 5.591819 | -0.7383803 | 38 | 495 | 0.213850607 | 0 | 20.87472 | 2
606275.2005 | 3.576434 | 195.0342 | 0.279949556 | 97.61355 | 5.59381 | -0.7363614 | 38 | 500 | 0.216010714 | 0 | 21.08557 | 2
606280.2005 | 3.576179 | 195.0427 | 0.282720688 | 97.61355 | 5.592632 | -0.8130774 | 38 | 505 | 0.218170821 | 0 | 21.29643 | 2
606285.2006 | 3.575849 | 195.024 | 0.285493868 | 97.61355 | 5.624373 | -0.7959939 | 38 | 510 | 0.220330928 | 0 | 21.50728 | 2
606290.2007 | 3.575327 | 195.0295 | 0.288265922 | 97.61355 | 5.652375 | -0.7826979 | 38 | 515 | 0.222491036 | 0 | 21.71814 | 2
606295.2009 | 3.575236 | 195.0405 | 0.291038386 | 97.61355 | 5.664741 | -0.7399459 | 38 | 520 | 0.224651143 | 0 | 21.929 | 2
606300.2009 | 3.574925 | 195.0652 | 0.293810029 | 97.61355 | 5.68061 | -0.7163029 | 38 | 525 | 0.22681125 | 0 | 22.13985 | 2
606305.2004 | 3.574637 | 195.022 | 0.296581878 | 97.61355 | 5.819913 | -0.6354161 | 38 | 530 | 0.228971357 | 0 | 22.35071 | 2
606310.2003 | 3.573875 | 195.058 | 0.299353317 | 97.61355 | 5.823612 | -0.6618686 | 38 | 535 | 0.231131464 | 0 | 22.56156 | 2
606315.2003 | 3.573986 | 195.0147 | 0.302125166 | 97.61355 | 5.715111 | -0.7115205 | 38 | 540 | 0.233291571 | 0 | 22.77242 | 2
606320.2007 | 3.573926 | 195.0284 | 0.304896195 | 97.61355 | 5.796227 | -0.6669963 | 38 | 545 | 0.235451678 | 0 | 22.98327 | 2
606325.2006 | 3.573562 | 195.0206 | 0.307667634 | 97.61355 | 5.964244 | -0.5946974 | 38 | 550 | 0.237611786 | 0 | 23.19413 | 2
606330.2007 | 3.57326 | 195.0344 | 0.310440712 | 97.61355 | 5.988357 | -0.5853299 | 38 | 555 | 0.239771893 | 0 | 23.40499 | 2
606335.2011 | 3.573007 | 195.0267 | 0.313212664 | 97.61355 | 6.102692 | -0.605212 | 38 | 560 | 0.241932 | 0 | 23.61584 | 2
606340.2005 | 3.572646 | 195.0591 | 0.31598441 | 97.61355 | 6.047679 | -0.7441167 | 38 | 565 | 0.244092107 | 0 | 23.8267 | 2
606345.2004 | 3.57256 | 195.0317 | 0.318756361 | 97.61355 | 6.001247 | -0.7308278 | 38 | 570 | 0.246252214 | 0 | 24.03755 | 2
606350.201 | 3.572162 | 195.0516 | 0.321529952 | 97.61355 | 6.065114 | -0.7037621 | 38 | 575 | 0.248412321 | 0 | 24.24841 | 2
606355.2003 | 3.57189 | 195.0397 | 0.324302005 | 97.61355 | 5.925696 | -0.8075023 | 38 | 580 | 0.250572428 | 0 | 24.45926 | 2
606360.2009 | 3.571746 | 195.0051 | 0.327074161 | 97.61355 | 6.083092 | -0.6779679 | 38 | 585 | 0.252732536 | 0 | 24.67012 | 2
606365.201 | 3.571479 | 195.0467 | 0.329846113 | 97.61355 | 6.181381 | -0.7141098 | 38 | 590 | 0.254892643 | 0 | 24.88098 | 2
606370.2008 | 3.571315 | 195.0395 | 0.332617142 | 97.61355 | 6.20564 | -0.7196846 | 38 | 595 | 0.25705275 | 0 | 25.09183 | 2
606375.2007 | 3.571199 | 195.0339 | 0.335389298 | 97.61355 | 6.295486 | -0.6964158 | 38 | 600 | 0.259212857 | 0 | 25.30269 | 2
606380.2008 | 3.571187 | 195.0354 | 0.338160737 | 97.61355 | 6.249283 | -0.7206797 | 38 | 605 | 0.261372964 | 0 | 25.51354 | 2
606385.2003 | 3.570622 | 195.0513 | 0.340932586 | 97.61355 | 6.250671 | -0.7192725 | 38 | 610 | 0.263533071 | 0 | 25.7244 | 2
606390.2006 | 3.570533 | 195.0521 | 0.343704537 | 97.61355 | 6.36261 | -0.6660044 | 38 | 615 | 0.265693178 | 0 | 25.93525 | 2
606395.2006 | 3.57056 | 195.03 | 0.346476898 | 97.61355 | 6.347735 | -0.6735533 | 38 | 620 | 0.267853286 | 0 | 26.14611 | 2
606400.2009 | 3.570379 | 195.0498 | 0.34924803 | 97.61355 | 6.372397 | -0.6938171 | 38 | 625 | 0.270013393 | 0 | 26.35697 | 2
606405.2003 | 3.57027 | 195.0231 | 0.352018444 | 97.61355 | 6.413668 | -0.6065874 | 38 | 630 | 0.2721735 | 0 | 26.56782 | 2
606410.2004 | 3.569906 | 195.0544 | 0.354790908 | 97.61355 | 6.387265 | -0.5805511 | 38 | 635 | 0.274333607 | 0 | 26.77868 | 2
606415.2003 | 3.569916 | 195.0229 | 0.357562859 | 97.61355 | 6.417169 | -0.6105835 | 38 | 640 | 0.276493714 | 0 | 26.98953 | 2
606420.2009 | 3.56969 | 195.0148 | 0.3603344 | 97.61355 | 6.364563 | -0.7319845 | 38 | 645 | 0.278653821 | 0 | 27.20039 | 2
606425.2011 | 3.569427 | 195.0389 | 0.363106966 | 97.61355 | 6.374519 | -0.7294206 | 38 | 650 | 0.280813928 | 0 | 27.41124 | 2
606430.2005 | 3.569436 | 195.0549 | 0.365876971 | 97.61355 | 6.464696 | -0.668023 | 38 | 655 | 0.282974036 | 0 | 27.6221 | 2
606435.2003 | 3.569125 | 195.0183 | 0.368648922 | 97.61355 | 6.423458 | -0.6570515 | 38 | 660 | 0.285134143 | 0 | 27.83296 | 2
606440.2011 | 3.569082 | 195.0477 | 0.371422308 | 97.61355 | 6.501093 | -0.6990083 | 38 | 665 | 0.28729425 | 0 | 28.04381 | 2
606445.2003 | 3.568578 | 195.0183 | 0.374193747 | 97.61355 | 6.522247 | -0.8058985 | 38 | 670 | 0.289454357 | 0 | 28.25467 | 2
606450.2006 | 3.568755 | 195.0222 | 0.376966108 | 97.61355 | 6.484118 | -0.8521966 | 38 | 675 | 0.291614464 | 0 | 28.46552 | 2
606455.2005 | 3.56835 | 195.0645 | 0.379737752 | 97.61355 | 6.59165 | -0.8108873 | 38 | 680 | 0.293774571 | 0 | 28.67638 | 2
606460.2003 | 3.568798 | 195.0403 | 0.382509703 | 97.61355 | 6.568582 | -0.8192328 | 38 | 685 | 0.295934678 | 0 | 28.88723 | 2
606465.2003 | 3.568502 | 195.0315 | 0.385281347 | 97.61355 | 6.654427 | -0.8301615 | 38 | 690 | 0.298094786 | 0 | 29.09809 | 2
606470.2011 | 3.568373 | 195.0107 | 0.38805422 | 97.61355 | 6.682567 | -0.7713481 | 38 | 695 | 0.300254893 | 0 | 29.30895 | 2
606475.2005 | 3.568053 | 195.0215 | 0.390824634 | 97.61355 | 6.606712 | -0.8257938 | 38 | 700 | 0.302415 | 0 | 29.5198 | 2
606480.2009 | 3.56826 | 195.0379 | 0.393598327 | 97.61355 | 6.617472 | -0.8299617 | 38 | 705 | 0.304575107 | 0 | 29.73066 | 2
606485.2005 | 3.568084 | 195.0372 | 0.396369561 | 97.61355 | 6.605737 | -0.8041236 | 38 | 710 | 0.306735214 | 0 | 29.94151 | 2
606490.2008 | 3.568107 | 195.026 | 0.399141 | 97.61355 | 6.788544 | -0.7391314 | 38 | 715 | 0.308895321 | 0 | 30.15237 | 2
606495.2007 | 3.56788 | 195.0503 | 0.401912542 | 97.61355 | 6.852835 | -0.7568292 | 38 | 720 | 0.311055428 | 0 | 30.36322 | 2
606500.2005 | 3.567834 | 195.0263 | 0.404683366 | 97.61355 | 6.905019 | -0.6886608 | 38 | 725 | 0.313215535 | 0 | 30.57408 | 2
606505.2003 | 3.567791 | 195.0441 | 0.407456137 | 97.61355 | 6.870039 | -0.6713697 | 38 | 730 | 0.315375643 | 0 | 30.78494 | 2
606510.2007 | 3.567691 | 195.0511 | 0.410228396 | 97.61355 | 6.800645 | -0.8174515 | 38 | 735 | 0.31753575 | 0 | 30.99579 | 2
606515.2008 | 3.567601 | 195.0284 | 0.412999732 | 97.61355 | 6.796546 | -0.6781327 | 38 | 740 | 0.319695857 | 0 | 31.20665 | 2
606520.2008 | 3.567725 | 195.0613 | 0.415772298 | 97.61355 | 6.770157 | -0.795585 | 38 | 745 | 0.321855964 | 0 | 31.4175 | 2
606525.2006 | 3.567503 | 195.0364 | 0.418543737 | 97.61355 | 6.789725 | -0.8134515 | 38 | 750 | 0.324016071 | 0 | 31.62836 | 2
606530.2005 | 3.567721 | 195.0142 | 0.421314561 | 97.61355 | 7.098829 | -0.5821515 | 38 | 755 | 0.326176178 | 0 | 31.83921 | 2
606535.2003 | 3.567537 | 195.0582 | 0.424086 | 97.61355 | 6.86067 | -0.8017275 | 38 | 760 | 0.328336285 | 0 | 32.05007 | 2
606540.2007 | 3.567405 | 195.0325 | 0.426858156 | 97.61355 | 7.059959 | -0.6745516 | 38 | 765 | 0.330496393 | 0 | 32.26093 | 2
606545.2005 | 3.567678 | 195.0183 | 0.429630313 | 97.61355 | 7.021836 | -0.7737474 | 38 | 770 | 0.3326565 | 0 | 32.47178 | 2
606550.2009 | 3.567451 | 195.0272 | 0.432402059 | 97.61355 | 7.134962 | -0.7039649 | 38 | 775 | 0.334816607 | 0 | 32.68264 | 2
606555.2007 | 3.567689 | 195.0486 | 0.43517401 | 97.61355 | 7.097458 | -0.7194722 | 38 | 780 | 0.336976714 | 0 | 32.89349 | 2
606560.2005 | 3.567437 | 195.0112 | 0.437945142 | 97.61355 | 7.132043 | -0.6691798 | 38 | 785 | 0.339136821 | 0 | 33.10435 | 2
606565.2005 | 3.56761 | 195.0325 | 0.440717196 | 97.61355 | 7.095903 | -0.6455381 | 38 | 790 | 0.341296928 | 0 | 33.3152 | 2
606570.2004 | 3.5674 | 195.0399 | 0.443489557 | 97.61355 | 7.165225 | -0.6580719 | 38 | 795 | 0.343457035 | 0 | 33.52606 | 2
606575.2008 | 3.567562 | 195.0614 | 0.446260893 | 97.61355 | 7.068371 | -0.7037494 | 38 | 800 | 0.345617143 | 0 | 33.73692 | 2
606580.2005 | 3.567494 | 195.0522 | 0.449032639 | 97.61355 | 7.093352 | -0.6934368 | 38 | 805 | 0.34777725 | 0 | 33.94777 | 2
606585.2003 | 3.567685 | 195.0428 | 0.451804181 | 97.61355 | 7.150383 | -0.6203156 | 38 | 810 | 0.349937357 | 0 | 34.15863 | 2
606590.201 | 3.56776 | 195.0572 | 0.454577669 | 97.61355 | 7.143569 | -0.7178653 | 38 | 815 | 0.352097464 | 0 | 34.36948 | 2
606595.2005 | 3.567773 | 195.0252 | 0.457349108 | 97.61355 | 7.136759 | -0.7398984 | 38 | 820 | 0.354257571 | 0 | 34.58034 | 2
606600.2003 | 3.567598 | 195.0255 | 0.460119727 | 97.61355 | 7.239848 | -0.718065 | 38 | 825 | 0.356417678 | 0 | 34.79119 | 2
606605.201 | 3.567944 | 195.0422 | 0.462892908 | 97.61355 | 7.20371 | -0.7170795 | 38 | 830 | 0.358577785 | 0 | 35.00205 | 2
606610.2004 | 3.5678 | 195.0458 | 0.465663527 | 97.61355 | 7.277141 | -0.7405227 | 38 | 835 | 0.360737893 | 0 | 35.21291 | 2
606615.2007 | 3.5679 | 195.0624 | 0.468435376 | 97.61355 | 7.254107 | -0.7941746 | 38 | 840 | 0.362898 | 0 | 35.42376 | 2
606620.201 | 3.568177 | 195.0536 | 0.471207122 | 97.61355 | 7.242591 | -0.7681344 | 38 | 845 | 0.365058107 | 0 | 35.63462 | 2
606625.2003 | 3.567902 | 195.0547 | 0.473978459 | 97.61355 | 7.273853 | -0.7891827 | 38 | 850 | 0.367218214 | 0 | 35.84547 | 2
606630.2003 | 3.568107 | 195.043 | 0.476750922 | 97.61355 | 7.36479 | -0.8250014 | 38 | 855 | 0.369378321 | 0 | 36.05633 | 2
606635.2004 | 3.568223 | 195.0308 | 0.479522464 | 97.61355 | 7.331434 | -0.8363041 | 38 | 860 | 0.371538428 | 0 | 36.26718 | 2
606640.2009 | 3.568259 | 195.0494 | 0.482294927 | 97.61355 | 7.317557 | -0.8126655 | 38 | 865 | 0.373698535 | 0 | 36.47804 | 2
606645.2003 | 3.568375 | 195.0239 | 0.485065342 | 97.61355 | 7.231651 | -0.8094801 | 38 | 870 | 0.375858643 | 0 | 36.6889 | 2
606650.201 | 3.568561 | 195.0375 | 0.487838113 | 97.61355 | 7.296854 | -0.778641 | 38 | 875 | 0.37801875 | 0 | 36.89975 | 2
606655.2003 | 3.568864 | 195.0057 | 0.490608937 | 97.61355 | 7.345656 | -0.7991666 | 38 | 880 | 0.380178857 | 0 | 37.11061 | 2
606660.2007 | 3.568857 | 195.0251 | 0.493380683 | 97.61355 | 7.409295 | -0.6399541 | 38 | 885 | 0.382338964 | 0 | 37.32146 | 2
606665.2007 | 3.568861 | 195.066 | 0.496152635 | 97.61355 | 7.348785 | -0.6827027 | 38 | 890 | 0.384499071 | 0 | 37.53232 | 2
606670.2006 | 3.569123 | 195.026 | 0.498924381 | 97.61355 | 7.428641 | -0.7424909 | 38 | 895 | 0.386659178 | 0 | 37.74318 | 2
606675.2009 | 3.569127 | 195.0216 | 0.501695717 | 97.61355 | 7.567031 | -0.7675449 | 38 | 900 | 0.388819285 | 0 | 37.95403 | 2
606680.2005 | 3.569434 | 195.0545 | 0.504468283 | 97.61355 | 7.553591 | -0.7588132 | 38 | 905 | 0.390979393 | 0 | 38.16489 | 2
606685.2009 | 3.569307 | 195.0613 | 0.507240439 | 97.61355 | 7.561358 | -0.7506679 | 38 | 910 | 0.3931395 | 0 | 38.37574 | 2
606690.2007 | 3.569548 | 195.0164 | 0.510012391 | 97.61355 | 7.609328 | -0.7458758 | 38 | 915 | 0.395299607 | 0 | 38.5866 | 2
606695.2005 | 3.569636 | 195.028 | 0.512784444 | 97.61355 | 7.48465 | -0.6725581 | 38 | 920 | 0.397459714 | 0 | 38.79745 | 2
606700.2005 | 3.569879 | 195.0108 | 0.515555883 | 97.61355 | 7.615193 | -0.6002272 | 38 | 925 | 0.399619821 | 0 | 39.00831 | 2
606705.201 | 3.569836 | 195.0264 | 0.518328347 | 97.61355 | 7.59163 | -0.6544307 | 38 | 930 | 0.401779928 | 0 | 39.21917 | 2
606710.2007 | 3.570215 | 195.028 | 0.521099274 | 97.61355 | 7.671412 | -0.6864423 | 38 | 935 | 0.403940035 | 0 | 39.43002 | 2
606715.2003 | 3.570277 | 195.0353 | 0.523871225 | 97.61355 | 7.660097 | -0.7357275 | 38 | 940 | 0.406100143 | 0 | 39.64088 | 2
606720.2006 | 3.570683 | 195.05 | 0.526643074 | 97.61355 | 7.578352 | -0.7661282 | 38 | 945 | 0.40826025 | 0 | 39.85173 | 2
606725.2007 | 3.570536 | 195.0341 | 0.52941482 | 97.61355 | 7.538918 | -0.7760832 | 38 | 950 | 0.410420357 | 0 | 40.06259 | 2
606730.2011 | 3.570874 | 194.9796 | 0.532187181 | 97.61355 | 7.649363 | -0.7089027 | 38 | 955 | 0.412580464 | 0 | 40.27344 | 2
606735.2009 | 3.571056 | 195.067 | 0.53495862 | 97.61355 | 7.702995 | -0.646717 | 38 | 960 | 0.414740571 | 0 | 40.4843 | 2
606740.201 | 3.571397 | 195.0099 | 0.537730776 | 97.61355 | 7.739286 | -0.707917 | 38 | 965 | 0.416900678 | 0 | 40.69516 | 2
606745.2009 | 3.571472 | 195.0298 | 0.5405016 | 97.61355 | 7.68643 | -0.7391092 | 38 | 970 | 0.419060785 | 0 | 40.90601 | 2
606750.2004 | 3.571519 | 195.0832 | 0.543273142 | 97.61355 | 7.738126 | -0.7619604 | 38 | 975 | 0.421220893 | 0 | 41.11687 | 2
606755.201 | 3.571722 | 195.0239 | 0.546046732 | 97.61355 | 7.728358 | -0.7114951 | 38 | 980 | 0.423381 | 0 | 41.32772 | 2
606760.2006 | 3.572087 | 195.0299 | 0.548817044 | 97.61355 | 7.778696 | -0.7130734 | 38 | 985 | 0.425541107 | 0 | 41.53858 | 2
606765.2007 | 3.572189 | 195.0138 | 0.551589405 | 97.61355 | 7.824553 | -0.7116536 | 38 | 990 | 0.427701214 | 0 | 41.74943 | 2
606770.201 | 3.572319 | 195.0298 | 0.554361561 | 97.61355 | 7.866046 | -0.66937 | 38 | 995 | 0.429861321 | 0 | 41.96029 | 2
606775.2009 | 3.572403 | 195.0132 | 0.557133615 | 97.61355 | 7.889276 | -0.6608006 | 38 | 1000 | 0.432021428 | 0 | 42.17115 | 2
606780.2007 | 3.572855 | 195.0712 | 0.559905259 | 97.61355 | 7.925162 | -0.6921881 | 38 | 1005 | 0.434181535 | 0 | 42.382 | 2
606785.2005 | 3.572996 | 195.0263 | 0.562676083 | 97.61355 | 7.855313 | -0.7709298 | 38 | 1010 | 0.436341643 | 0 | 42.59286 | 2
606790.2006 | 3.573105 | 195.0582 | 0.565448137 | 97.61355 | 8.003338 | -0.6200557 | 38 | 1015 | 0.43850175 | 0 | 42.80371 | 2
606795.2007 | 3.573559 | 195.0278 | 0.568221215 | 97.61355 | 7.996088 | -0.6803068 | 38 | 1020 | 0.440661857 | 0 | 43.01457 | 2
606800.2004 | 3.573898 | 195.0405 | 0.570993064 | 97.61355 | 7.953988 | -0.6552545 | 38 | 1025 | 0.442821964 | 0 | 43.22542 | 2
606805.2009 | 3.57418 | 195.0371 | 0.573765015 | 97.61355 | 8.09647 | -0.6157268 | 38 | 1030 | 0.444982071 | 0 | 43.43628 | 2
606810.2006 | 3.574441 | 195.0513 | 0.576536659 | 97.61355 | 7.891057 | -0.7798137 | 38 | 1035 | 0.447142178 | 0 | 43.64714 | 2
606815.2007 | 3.574705 | 195.0413 | 0.57930861 | 97.61355 | 7.979346 | -0.7351317 | 38 | 1040 | 0.449302285 | 0 | 43.85799 | 2
606820.2005 | 3.575006 | 195.0438 | 0.582080357 | 97.61355 | 7.909379 | -0.7384817 | 38 | 1045 | 0.451462393 | 0 | 44.06885 | 2
606825.2009 | 3.57515 | 195.0317 | 0.584852718 | 97.61355 | 8.100401 | -0.7174375 | 38 | 1050 | 0.4536225 | 0 | 44.2797 | 2
606830.2004 | 3.575505 | 195.0328 | 0.587625386 | 97.61355 | 8.10997 | -0.7303334 | 38 | 1055 | 0.455782607 | 0 | 44.49056 | 2
606835.2003 | 3.575877 | 195.0422 | 0.590397645 | 97.61355 | 8.111739 | -0.6454621 | 38 | 1060 | 0.457942714 | 0 | 44.70141 | 2
606840.2006 | 3.576156 | 195.0298 | 0.593169801 | 97.61355 | 8.043502 | -0.6848293 | 38 | 1065 | 0.460102821 | 0 | 44.91227 | 2
606845.2005 | 3.576345 | 195.0348 | 0.595941854 | 97.61355 | 8.137429 | -0.7098851 | 38 | 1070 | 0.462262928 | 0 | 45.12313 | 2
606850.2003 | 3.576906 | 195.0372 | 0.598713396 | 97.61355 | 8.046633 | -0.6740857 | 38 | 1075 | 0.464423035 | 0 | 45.33398 | 2
606855.2004 | 3.577231 | 195.0446 | 0.601486269 | 97.61355 | 8.105107 | -0.6446761 | 38 | 1080 | 0.466583143 | 0 | 45.54484 | 2
606860.2005 | 3.577642 | 195.0627 | 0.604258323 | 97.61355 | 8.292305 | -0.6047906 | 38 | 1085 | 0.46874325 | 0 | 45.75569 | 2
606865.2003 | 3.577794 | 195.0249 | 0.60702925 | 97.61355 | 8.269134 | -0.6133247 | 38 | 1090 | 0.470903357 | 0 | 45.96655 | 2
606870.2009 | 3.578167 | 195.0511 | 0.609800586 | 97.61355 | 8.314167 | -0.6957629 | 38 | 1095 | 0.473063464 | 0 | 46.1774 | 2
606875.2005 | 3.578565 | 195.0381 | 0.612572947 | 97.61355 | 8.273065 | -0.6168677 | 38 | 1100 | 0.475223571 | 0 | 46.38826 | 2
606880.2006 | 3.578937 | 195.0433 | 0.615344284 | 97.61355 | 8.394816 | -0.6361417 | 38 | 1105 | 0.477383678 | 0 | 46.59912 | 2
606885.2003 | 3.579141 | 195.0258 | 0.618116337 | 97.61355 | 8.29955 | -0.6880174 | 38 | 1110 | 0.479543785 | 0 | 46.80997 | 2
606890.2007 | 3.579464 | 195.0508 | 0.620888698 | 97.61355 | 8.3309 | -0.6862459 | 38 | 1115 | 0.481703893 | 0 | 47.02083 | 2
606895.2009 | 3.579841 | 195.0313 | 0.623660957 | 97.61355 | 8.341429 | -0.7132636 | 38 | 1120 | 0.483864 | 0 | 47.23168 | 2
606900.2006 | 3.580359 | 195.0447 | 0.626432908 | 97.61355 | 8.255904 | -0.7325424 | 38 | 1125 | 0.486024107 | 0 | 47.44254 | 2
606905.2008 | 3.580536 | 195.0301 | 0.629204859 | 97.61355 | 8.416218 | -0.6898206 | 38 | 1130 | 0.488184214 | 0 | 47.65339 | 2
606910.2003 | 3.581055 | 195.0358 | 0.631976811 | 97.61355 | 8.398905 | -0.647072 | 38 | 1135 | 0.490344321 | 0 | 47.86425 | 2
606915.201 | 3.581588 | 195.0345 | 0.634749684 | 97.61355 | 8.458734 | -0.6992967 | 38 | 1140 | 0.492504428 | 0 | 48.07511 | 2
606920.2007 | 3.581986 | 195.0662 | 0.637520918 | 97.61355 | 8.617764 | -0.6276075 | 38 | 1145 | 0.494664535 | 0 | 48.28596 | 2
606925.2008 | 3.582213 | 195.066 | 0.640293177 | 97.61355 | 8.496686 | -0.6379133 | 38 | 1150 | 0.496824643 | 0 | 48.49682 | 2
606930.201 | 3.582686 | 195.0424 | 0.64306523 | 97.61355 | 8.583475 | -0.587095 | 38 | 1155 | 0.49898475 | 0 | 48.70767 | 2
606935.2005 | 3.583428 | 195.0368 | 0.645837284 | 97.61355 | 8.581548 | -0.7627496 | 38 | 1160 | 0.501144857 | 0 | 48.91853 | 2
606940.2003 | 3.583726 | 195.0156 | 0.648609747 | 97.61355 | 8.463159 | -0.6947805 | 38 | 1165 | 0.503304964 | 0 | 49.12938 | 2
606945.2007 | 3.584048 | 195.0141 | 0.651381391 | 97.61355 | 8.439223 | -0.6965521 | 38 | 1170 | 0.505465071 | 0 | 49.34024 | 2
606950.2007 | 3.584501 | 195.0566 | 0.654152728 | 97.61355 | 8.455571 | -0.6949738 | 38 | 1175 | 0.507625178 | 0 | 49.5511 | 2
606955.2008 | 3.585019 | 195.0182 | 0.656924474 | 97.61355 | 8.477767 | -0.7251801 | 38 | 1180 | 0.509785285 | 0 | 49.76195 | 2
606960.2007 | 3.585275 | 195.0536 | 0.65969704 | 97.61355 | 8.580216 | -0.7263464 | 38 | 1185 | 0.511945392 | 0 | 49.97281 | 2
606965.2011 | 3.585975 | 195.0428 | 0.662469196 | 97.61355 | 8.47858 | -0.7545662 | 38 | 1190 | 0.5141055 | 0 | 50.18366 | 2
606970.2008 | 3.586293 | 195.0261 | 0.665240533 | 97.61355 | 8.465513 | -0.7225876 | 38 | 1195 | 0.516265607 | 0 | 50.39452 | 2
606975.2003 | 3.586659 | 195.035 | 0.668011664 | 97.61355 | 8.459686 | -0.6983237 | 38 | 1200 | 0.518425714 | 0 | 50.60537 | 2
606980.2011 | 3.58705 | 195.0361 | 0.670784845 | 97.61355 | 8.472911 | -0.7678999 | 38 | 1205 | 0.520585821 | 0 | 50.81623 | 2
606985.2003 | 3.587377 | 195.0591 | 0.673556386 | 97.61355 | 8.708072 | -0.6335812 | 38 | 1210 | 0.522745928 | 0 | 51.02709 | 2
606990.201 | 3.587961 | 195.0423 | 0.676328952 | 97.61355 | 8.683537 | -0.7039428 | 38 | 1215 | 0.524906035 | 0 | 51.23794 | 2
606995.2008 | 3.58856 | 195.052 | 0.679099469 | 97.61355 | 8.442163 | -0.8143865 | 38 | 1220 | 0.527066142 | 0 | 51.4488 | 2
607000.2005 | 3.589003 | 195.0286 | 0.681871625 | 97.61355 | 8.523746 | -0.7915376 | 38 | 1225 | 0.52922625 | 0 | 51.65965 | 2
607005.2007 | 3.589347 | 195.0284 | 0.684643782 | 97.61355 | 8.69093 | -0.7114951 | 38 | 1230 | 0.531386357 | 0 | 51.87051 | 2
607010.2007 | 3.590062 | 195.046 | 0.687415835 | 97.61355 | 8.678331 | -0.7394611 | 38 | 1235 | 0.533546464 | 0 | 52.08136 | 2
607015.2005 | 3.590614 | 195.0286 | 0.690188196 | 97.61355 | 8.737848 | -0.6333847 | 38 | 1240 | 0.535706571 | 0 | 52.29222 | 2
607020.2007 | 3.591139 | 195.0422 | 0.692959943 | 97.61355 | 8.726181 | -0.6377485 | 38 | 1245 | 0.537866678 | 0 | 52.50308 | 2
607025.201 | 3.591628 | 195.0321 | 0.695732816 | 97.61355 | 8.677372 | -0.6724758 | 38 | 1250 | 0.540026785 | 0 | 52.71393 | 2
607030.2009 | 3.591952 | 195.042 | 0.698503947 | 97.61355 | 8.703028 | -0.6311823 | 38 | 1255 | 0.542186892 | 0 | 52.92479 | 2
607035.2003 | 3.592634 | 195.044 | 0.701274874 | 97.61355 | 8.723825 | -0.5948431 | 38 | 1260 | 0.544347 | 0 | 53.13564 | 2
607040.201 | 3.593268 | 195.037 | 0.70404785 | 97.61355 | 8.819808 | -0.6856183 | 38 | 1265 | 0.546507107 | 0 | 53.3465 | 2
607045.2006 | 3.593861 | 195.0262 | 0.706818777 | 97.61355 | 8.828748 | -0.7066969 | 38 | 1270 | 0.548667214 | 0 | 53.55735 | 2
607050.2003 | 3.594024 | 195.0386 | 0.709590523 | 97.61355 | 8.84858 | -0.7393057 | 38 | 1275 | 0.550827321 | 0 | 53.76821 | 2
607055.2011 | 3.594826 | 195.0362 | 0.712363396 | 97.61355 | 8.744277 | -0.7325424 | 38 | 1280 | 0.552987428 | 0 | 53.97907 | 2
607060.2005 | 3.595347 | 195.0393 | 0.71513463 | 97.61355 | 8.734189 | -0.7503985 | 38 | 1285 | 0.555147535 | 0 | 54.18992 | 2
607065.2009 | 3.595894 | 195.028 | 0.717906377 | 97.61355 | 8.778562 | -0.6748812 | 38 | 1290 | 0.557307642 | 0 | 54.40078 | 2
607070.2005 | 3.596607 | 195.0272 | 0.720678738 | 97.61355 | 8.687275 | -0.6548173 | 38 | 1295 | 0.55946775 | 0 | 54.61163 | 2
607075.2003 | 3.597212 | 195.0248 | 0.723450177 | 97.61355 | 8.735924 | -0.6278008 | 38 | 1300 | 0.561627857 | 0 | 54.82249 | 2
607080.2009 | 3.597982 | 195.0128 | 0.726222743 | 97.61355 | 8.713551 | -0.7186069 | 38 | 1305 | 0.563787964 | 0 | 55.03334 | 2
607085.2005 | 3.598638 | 195.0453 | 0.728994694 | 97.61355 | 8.706958 | -0.7026814 | 38 | 1310 | 0.565948071 | 0 | 55.2442 | 2
607090.2003 | 3.599102 | 195.0018 | 0.731766235 | 97.61355 | 8.824664 | -0.6353495 | 38 | 1315 | 0.568108178 | 0 | 55.45506 | 2
607095.2003 | 3.599618 | 195.0456 | 0.734537982 | 97.61355 | 8.917134 | -0.6768334 | 38 | 1320 | 0.570268285 | 0 | 55.66591 | 2
607100.2007 | 3.600522 | 195.0449 | 0.737309318 | 97.61355 | 8.997824 | -0.6699215 | 38 | 1325 | 0.572428392 | 0 | 55.87677 | 2
607105.2003 | 3.600986 | 195.0416 | 0.740082396 | 97.61355 | 8.948618 | -0.6220205 | 38 | 1330 | 0.5745885 | 0 | 56.08762 | 2
607110.2006 | 3.601439 | 195.0709 | 0.742854552 | 97.61355 | 9.016104 | -0.530426 | 38 | 1335 | 0.576748607 | 0 | 56.29848 | 2
607115.2011 | 3.602139 | 195.0409 | 0.745626606 | 97.61355 | 8.887897 | -0.6160786 | 38 | 1340 | 0.578908714 | 0 | 56.50933 | 2
607120.2009 | 3.602639 | 195.0596 | 0.748398045 | 97.61355 | 8.969833 | -0.6305516 | 38 | 1345 | 0.581068821 | 0 | 56.72019 | 2
607125.2007 | 3.603645 | 195.0543 | 0.751170201 | 97.61355 | 9.174759 | -0.5570886 | 38 | 1350 | 0.583228928 | 0 | 56.93105 | 2
607130.2005 | 3.604352 | 195.0776 | 0.75394164 | 97.61355 | 8.918085 | -0.6683083 | 38 | 1355 | 0.585389035 | 0 | 57.1419 | 2
607135.2003 | 3.604922 | 195.0377 | 0.756714001 | 97.61355 | 9.038865 | -0.6430916 | 38 | 1360 | 0.587549142 | 0 | 57.35276 | 2
607140.2009 | 3.605711 | 195.0364 | 0.759485645 | 97.61355 | 9.084352 | -0.6041663 | 38 | 1365 | 0.58970925 | 0 | 57.56361 | 2
607145.2007 | 3.606699 | 195.0218 | 0.762256777 | 97.61355 | 9.107292 | -0.6788902 | 38 | 1370 | 0.591869357 | 0 | 57.77447 | 2
607150.2008 | 3.607042 | 195.032 | 0.765028933 | 97.61355 | 9.114528 | -0.6412915 | 38 | 1375 | 0.594029464 | 0 | 57.98532 | 2
607155.2003 | 3.607781 | 195.0372 | 0.767800372 | 97.61355 | 9.18842 | -0.6035357 | 38 | 1380 | 0.596189571 | 0 | 58.19618 | 2
607160.201 | 3.608564 | 195.0422 | 0.770573348 | 97.61355 | 9.124859 | -0.7213548 | 38 | 1385 | 0.598349678 | 0 | 58.40704 | 2
607165.2006 | 3.609187 | 195.0433 | 0.773345914 | 97.61355 | 9.126437 | -0.7046368 | 38 | 1390 | 0.600509785 | 0 | 58.61789 | 2
607170.2007 | 3.610373 | 195.027 | 0.776117762 | 97.61355 | 9.158864 | -0.6866008 | 38 | 1395 | 0.602669892 | 0 | 58.82875 | 2
607175.2005 | 3.611052 | 195.0537 | 0.778889304 | 97.61355 | 9.225358 | -0.7092544 | 38 | 1400 | 0.60483 | 0 | 59.0396 | 2
607180.2009 | 3.61202 | 195.0549 | 0.781661767 | 97.61355 | 9.161032 | -0.7145916 | 38 | 1405 | 0.606990107 | 0 | 59.25046 | 2
607185.2013 | 3.612872 | 195.0165 | 0.784433718 | 97.61355 | 9.096255 | -0.712823 | 38 | 1410 | 0.609150214 | 0 | 59.46131 | 2
607190.201 | 3.61371 | 195.0312 | 0.787205977 | 97.61355 | 9.239953 | -0.7094415 | 38 | 1415 | 0.611310321 | 0 | 59.67217 | 2
607195.2006 | 3.614496 | 195.0533 | 0.789977416 | 97.61355 | 9.062614 | -0.7698585 | 38 | 1420 | 0.613470428 | 0 | 59.88303 | 2
607200.2007 | 3.615311 | 195.0414 | 0.792748343 | 97.61355 | 9.160595 | -0.6999337 | 38 | 1425 | 0.615630535 | 0 | 60.09388 | 2
607205.2008 | 3.616188 | 195.0493 | 0.795520192 | 97.61355 | 9.27299 | -0.6001575 | 38 | 1430 | 0.617790642 | 0 | 60.30474 | 2
607210.2006 | 3.616925 | 195.0397 | 0.798292245 | 97.61355 | 9.331279 | -0.5783234 | 38 | 1435 | 0.61995075 | 0 | 60.51559 | 2
607215.2007 | 3.617935 | 195.0508 | 0.801064709 | 97.61355 | 9.349977 | -0.6498228 | 38 | 1440 | 0.622110857 | 0 | 60.72645 | 2
607220.2011 | 3.61874 | 195.0588 | 0.803837787 | 97.61355 | 9.345281 | -0.647072 | 38 | 1445 | 0.624270964 | 0 | 60.9373 | 2
607225.2008 | 3.619674 | 195.0389 | 0.806609943 | 97.61355 | 9.285044 | -0.6708975 | 38 | 1450 | 0.626431071 | 0 | 61.14816 | 2
607230.201 | 3.620712 | 195.038 | 0.809381997 | 97.61355 | 9.298427 | -0.6270118 | 38 | 1455 | 0.628591178 | 0 | 61.35902 | 2
607235.201 | 3.621777 | 195.0469 | 0.812154153 | 97.61355 | 9.324326 | -0.7364565 | 38 | 1460 | 0.630751285 | 0 | 61.56987 | 2
607240.2003 | 3.622793 | 195.0371 | 0.814925489 | 97.61355 | 9.201099 | -0.7793636 | 38 | 1465 | 0.632911392 | 0 | 61.78073 | 2
607245.2006 | 3.624136 | 195.0393 | 0.817698055 | 97.61355 | 9.222671 | -0.7497615 | 38 | 1470 | 0.6350715 | 0 | 61.99158 | 2
607250.2007 | 3.625156 | 195.0466 | 0.820469494 | 97.61355 | 9.315548 | -0.6925715 | 38 | 1475 | 0.637231607 | 0 | 62.20244 | 2
607255.2008 | 3.626391 | 195.0706 | 0.823241241 | 97.61355 | 9.294195 | -0.7219537 | 38 | 1480 | 0.639391714 | 0 | 62.4133 | 2
607260.201 | 3.627532 | 195.0573 | 0.826013704 | 97.61355 | 9.353286 | -0.6539901 | 38 | 1485 | 0.641551821 | 0 | 62.62415 | 2
607265.2008 | 3.628938 | 195.0467 | 0.828785758 | 97.61355 | 9.421295 | -0.6373111 | 38 | 1490 | 0.643711928 | 0 | 62.83501 | 2
607270.2005 | 3.630083 | 195.0768 | 0.831556992 | 97.61355 | 9.441098 | -0.6699215 | 38 | 1495 | 0.645872035 | 0 | 63.04586 | 2
607275.2009 | 3.631439 | 195.0453 | 0.834328841 | 97.61355 | 9.371146 | -0.6810389 | 38 | 1500 | 0.648032142 | 0 | 63.25672 | 2
607280.2007 | 3.632794 | 195.0399 | 0.837101099 | 97.61355 | 9.404175 | -0.6623661 | 38 | 1505 | 0.65019225 | 0 | 63.46757 | 2
607285.2003 | 3.634172 | 195.0343 | 0.839872948 | 97.61355 | 9.350562 | -0.762496 | 38 | 1510 | 0.652352357 | 0 | 63.67843 | 2
607290.2009 | 3.63581 | 195.0159 | 0.842645411 | 97.61355 | 9.545425 | -0.5858749 | 38 | 1515 | 0.654512464 | 0 | 63.88929 | 2
607295.2005 | 3.637432 | 195.0573 | 0.845417363 | 97.61355 | 9.396641 | -0.6851746 | 38 | 1520 | 0.656672571 | 0 | 64.10014 | 2
607300.2005 | 3.639096 | 195.0204 | 0.848189929 | 97.61355 | 9.367099 | -0.7078283 | 38 | 1525 | 0.658832678 | 0 | 64.311 | 2
607305.2009 | 3.640683 | 195.0441 | 0.85096147 | 97.61355 | 9.406525 | -0.6977215 | 38 | 1530 | 0.660992785 | 0 | 64.52185 | 2
607310.2004 | 3.642928 | 195.0149 | 0.853734138 | 97.61355 | 9.458065 | -0.6601192 | 38 | 1535 | 0.663152892 | 0 | 64.73271 | 2
607315.2003 | 3.64477 | 195.0262 | 0.85650527 | 97.61355 | 9.615599 | -0.6651137 | 38 | 1540 | 0.665313 | 0 | 64.94356 | 2
607320.2009 | 3.646565 | 195.0288 | 0.859277836 | 97.61355 | 9.641239 | -0.6237857 | 38 | 1545 | 0.667473107 | 0 | 65.15442 | 2
607325.2005 | 3.648656 | 195.0479 | 0.862050402 | 97.61355 | 9.485399 | -0.6321615 | 38 | 1550 | 0.669633214 | 0 | 65.36528 | 2
607330.2005 | 3.650155 | 195.0479 | 0.862050402 | 0 | 9.485399 | -0.6321615 | 38 | 1550 | 0.669633214 | 0 | 65.36528 | 3
607335.2006 | 3.649821
607340.201 | 3.650257
607345.2007 | 3.649964
607350.2003 | 3.649882
607355.2008 | 3.649993
607360.2006 | 3.649857
607365.2003 | 3.650109
607370.2007 | 3.650439
607375.2003 | 3.649941
607380.2009 | 3.650009
607385.2004 | 3.650107
607390.2005 | 3.649957
607395.2007 | 3.650239
607400.2011 | 3.650361
607405.2004 | 3.650618
607410.2007 | 3.649986
607415.2007 | 3.649801
607420.2009 | 3.650312
607425.2007 | 3.650209
607430.201 | 3.650246
607435.2008 | 3.6508
607440.2003 | 3.650293
607445.201 | 3.650114
607450.2005 | 3.649841
607455.2009 | 3.649798
607460.201 | 3.649807
607465.2008 | 3.650366
607470.2006 | 3.65027
607475.2007 | 3.650355
607480.2006 | 3.650411
607485.201 | 3.650146
607490.2004 | 3.650262
607495.2009 | 3.64985
607500.2012 | 3.650253
607505.2007 | 3.65023
607510.2009 | 3.649798
607515.2003 | 3.650128
607520.201 | 3.650223
607525.2005 | 3.649971
607530.2007 | 3.650235
607535.2005 | 3.650534
607540.201 | 3.650025
607545.2003 | 3.649587
607550.2005 | 3.650285
607555.2009 | 3.649978
607560.2009 | 3.64995
607565.2005 | 3.650225
607570.2005 | 3.649709
607575.2003 | 3.650003
607580.201 | 3.649743
607585.2006 | 3.650035
607590.201 | 3.649816
607595.2008 | 3.650234
607600.2003 | 3.649869
607605.2007 | 3.649594
607610.201 | 3.650237
607615.2005 | 3.65026
607620.2009 | 3.649768
607625.2008 | 3.6503
607630.201 | 3.650136
607635.2009 | 3.649405
607640.2004 | 3.650148
607645.2009 | 3.650143
607650.201 | 3.649984
607655.2008 | 3.650505
607660.201 | 3.649991
607665.201 | 3.65003
607670.2008 | 3.649789
607675.2005 | 3.649689
607680.2007 | 3.650137
607685.2006 | 3.65
607690.201 | 3.650178
607695.2008 | 3.650028
607700.2011 | 3.65028
607705.201 | 3.650407
607710.2004 | 3.649652
607715.2011 | 3.649544
607720.2007 | 3.650091
607725.2005 | 3.649655
607730.2005 | 3.650196
607735.2006 | 3.649889
607740.2004 | 3.649957
607745.2005 | 3.650387
607750.2007 | 3.650128
607755.2004 | 3.649827
607760.2011 | 3.65015
607765.2004 | 3.649885
607770.2004 | 3.649898
607775.2009 | 3.649678
607780.2012 | 3.650209
607785.2005 | 3.650411
607790.2008 | 3.650107
607795.201 | 3.649735
607800.2007 | 3.650232
607805.2012 | 3.6501
607810.2009 | 3.650184
607815.2007 | 3.649996
607820.2009 | 3.649601
607825.2005 | 3.650255
607830.2005 | 3.650016
607835.2003 | 3.650227
607840.2004 | 3.649687
607845.201 | 3.650677
607850.2008 | 3.64988
607855.2006 | 3.65008
607860.2005 | 3.650425
607865.2009 | 3.650169
607870.2006 | 3.64978
607875.201 | 3.64938
607880.2003 | 3.650137
607885.2009 | 3.650044
607890.2004 | 3.649678
607895.2003 | 3.650427
607900.2004 | 3.649198
607905.2008 | 3.649928
607910.2006 | 3.65
607915.2009 | 3.64988
607920.2012 | 3.650157
607925.2006 | 3.650534
607930.2004 | 3.649946
607935.2004 | 3.649941
607940.2003 | 3.649846
607945.2009 | 3.650162
607950.201 | 3.649782
607955.2009 | 3.650266
607960.201 | 3.650136
607965.2008 | 3.649691
607970.2005 | 3.650027
607975.201 | 3.650618
607980.2004 | 3.650034
607985.2003 | 3.650007
607990.2009 | 3.650257
607995.2007 | 3.650196
608000.2009 | 3.649887
608005.2009 | 3.649896
608010.2008 | 3.650021
608015.2006 | 3.650003
608020.201 | 3.649844
608025.2008 | 3.650243
608030.2012 | 3.650159
608035.2007 | 3.650077
608040.2005 | 3.649753
608045.2005 | 3.650084
608050.2004 | 3.649821
608055.2007 | 3.649923
608060.2006 | 3.650044
608065.2006 | 3.649623
608070.2008 | 3.650284
608075.2009 | 3.649607
608080.2009 | 3.65033
608085.201 | 3.649814
608089.8942 | 3.64966
608089.8942 | 3.64966