## MCell2C_OCV_P10_S1
Consecutive Time | Voltage(V) | Current(A) | Capacity (normalized) | Standard Discharge Capacity | Battery Temperature | Ambient Temperature | Step Num | Test_Time(s) | SOC | Discharge_Capacity(Ah) | Charge_Capacity(Ah) | Step_Index
497223.5753 | 3.117786 | 0 | 0.00277974 | 97.61355 | 10.47039 | 10.44135 | 38 | 0 | 0 | 0 | 0 | 1
497223.5753 | 3.117786 | -195.0559 | 0.00277974 | 97.61355 | 10.47039 | 10.44135 | 38 | 0 | 0 | 0 | 0 | 2
497228.5757 | 3.09987 | -195.0261 | 0.005552985 | 97.61355 | 10.82431 | 10.51545 | 38 | 5 | 0.003016409 | 0.2944424 | 0 | 2
497233.5758 | 3.089584 | -195.0369 | 0.008325079 | 97.61355 | 11.12605 | 10.47124 | 38 | 10 | 0.006032819 | 0.5888849 | 0 | 2
497238.5755 | 3.082321 | -195.0173 | 0.011096748 | 97.61355 | 11.37209 | 10.4672 | 38 | 15 | 0.009049228 | 0.8833273 | 0 | 2
497243.5751 | 3.076428 | -195.0472 | 0.01386912 | 97.61355 | 11.61567 | 10.4461 | 38 | 20 | 0.012065637 | 1.17777 | 0 | 2
497248.5752 | 3.071061 | -195.0488 | 0.016640825 | 97.61355 | 11.84978 | 10.49667 | 38 | 25 | 0.015082046 | 1.472212 | 0 | 2
497253.5753 | 3.066927 | -195.0371 | 0.019413288 | 97.61355 | 11.97463 | 10.45983 | 38 | 30 | 0.018098456 | 1.766655 | 0 | 2
497258.5753 | 3.06306 | -195.0351 | 0.022185742 | 97.61355 | 12.11774 | 10.3824 | 38 | 35 | 0.021114865 | 2.061097 | 0 | 2
497263.5758 | 3.059874 | -195.038 | 0.024958318 | 97.61355 | 12.25317 | 10.40784 | 38 | 40 | 0.024131274 | 2.355539 | 0 | 2
497268.5753 | 3.057341 | -195.0444 | 0.027729849 | 97.61355 | 12.35561 | 10.44439 | 38 | 45 | 0.027147683 | 2.649982 | 0 | 2
497273.5752 | 3.054454 | -195.0553 | 0.030501882 | 97.61355 | 12.47155 | 10.49451 | 38 | 50 | 0.030164093 | 2.944424 | 0 | 2
497278.5755 | 3.05245 | -195.0184 | 0.03327369 | 97.61355 | 12.54447 | 10.44251 | 38 | 55 | 0.033180502 | 3.238867 | 0 | 2
497283.5753 | 3.050749 | -195.0287 | 0.036045293 | 97.61355 | 12.75439 | 10.57975 | 38 | 60 | 0.036196911 | 3.533309 | 0 | 2
497288.5753 | 3.049011 | -195.0362 | 0.038817746 | 97.61355 | 12.70911 | 10.46058 | 38 | 65 | 0.03921332 | 3.827751 | 0 | 2
497293.5757 | 3.047754 | -195.038 | 0.04159105 | 97.61355 | 12.78644 | 10.46461 | 38 | 70 | 0.04222973 | 4.122194 | 0 | 2
497298.5756 | 3.046525 | -195.0358 | 0.044362796 | 97.61355 | 12.92756 | 10.4665 | 38 | 75 | 0.045246139 | 4.416636 | 0 | 2
497303.5753 | 3.045755 | -195.0465 | 0.047133887 | 97.61355 | 12.8886 | 10.36837 | 38 | 80 | 0.048262548 | 4.711079 | 0 | 2
497308.5752 | 3.04473 | -195.02 | 0.049906227 | 97.61355 | 13.04764 | 10.45463 | 38 | 85 | 0.051278958 | 5.005521 | 0 | 2
497313.5753 | 3.044027 | -195.0293 | 0.052679664 | 97.61355 | 13.11589 | 10.4717 | 38 | 90 | 0.054295367 | 5.299964 | 0 | 2
497318.5754 | 3.04344 | -195.0551 | 0.055452547 | 97.61355 | 13.08687 | 10.44251 | 38 | 95 | 0.057311776 | 5.594406 | 0 | 2
497323.5751 | 3.042934 | -195.0467 | 0.058223915 | 97.61355 | 13.14432 | 10.44872 | 38 | 100 | 0.060328185 | 5.888848 | 0 | 2
497328.5752 | 3.042491 | -195.0244 | 0.060996839 | 97.61355 | 13.26121 | 10.47053 | 38 | 105 | 0.063344595 | 6.183291 | 0 | 2
497333.5755 | 3.04237 | -195.0698 | 0.063769118 | 97.61355 | 13.3264 | 10.53612 | 38 | 110 | 0.066361004 | 6.477733 | 0 | 2
497338.5757 | 3.042107 | -195.0169 | 0.066541121 | 97.61355 | 13.34863 | 10.43324 | 38 | 115 | 0.069377413 | 6.772176 | 0 | 2
497343.5759 | 3.042209 | -195.0453 | 0.069314045 | 97.61355 | 13.39961 | 10.43298 | 38 | 120 | 0.072393822 | 7.066618 | 0 | 2
497348.5751 | 3.042149 | -195.0326 | 0.072085812 | 97.61355 | 13.28112 | 10.30635 | 38 | 125 | 0.075410232 | 7.36106 | 0 | 2
497353.5757 | 3.042395 | -195.0164 | 0.074857999 | 97.61355 | 13.4296 | 10.37474 | 38 | 130 | 0.078426641 | 7.655503 | 0 | 2
497358.5753 | 3.042339 | -195.0304 | 0.077630606 | 97.61355 | 13.45843 | 10.44797 | 38 | 135 | 0.08144305 | 7.949945 | 0 | 2
497363.576 | 3.042343 | -195.0311 | 0.080403233 | 97.61355 | 13.47265 | 10.45492 | 38 | 140 | 0.084459459 | 8.244388 | 0 | 2
497368.5757 | 3.042459 | -195.0555 | 0.083175912 | 97.61355 | 13.65245 | 10.4886 | 38 | 145 | 0.087475869 | 8.53883 | 0 | 2
497373.5758 | 3.042759 | -195.0285 | 0.085949225 | 97.61355 | 13.68316 | 10.46794 | 38 | 150 | 0.090492278 | 8.833273 | 0 | 2
497378.5754 | 3.042836 | -195.0181 | 0.088720552 | 97.61355 | 13.71785 | 10.4071 | 38 | 155 | 0.093508687 | 9.127715 | 0 | 2
497383.5752 | 3.043163 | -195.0567 | 0.091492851 | 97.61355 | 13.67138 | 10.34915 | 38 | 160 | 0.096525097 | 9.422157 | 0 | 2
497388.5755 | 3.043504 | -195.0287 | 0.094265212 | 97.61355 | 13.70937 | 10.41188 | 38 | 165 | 0.099541506 | 9.7166 | 0 | 2
497393.5757 | 3.043713 | -195.0466 | 0.097037174 | 97.61355 | 13.8214 | 10.41304 | 38 | 170 | 0.102557915 | 10.01104 | 0 | 2
497398.5757 | 3.043904 | -195.0245 | 0.09980936 | 97.61355 | 13.84078 | 10.4513 | 38 | 175 | 0.105574324 | 10.30548 | 0 | 2
497403.5757 | 3.044349 | -195.0328 | 0.102581558 | 97.61355 | 13.86512 | 10.38644 | 38 | 180 | 0.108590734 | 10.59993 | 0 | 2
497408.5754 | 3.044803 | -195.0437 | 0.105353816 | 97.61355 | 13.91932 | 10.4389 | 38 | 185 | 0.111607143 | 10.89437 | 0 | 2
497413.5757 | 3.045178 | -195.0554 | 0.108126382 | 97.61355 | 13.90169 | 10.47415 | 38 | 190 | 0.114623552 | 11.18881 | 0 | 2
497418.5755 | 3.045471 | -195.0362 | 0.110898845 | 97.61355 | 14.05753 | 10.36217 | 38 | 195 | 0.117639961 | 11.48325 | 0 | 2
497423.5757 | 3.04591 | -195.038 | 0.113671514 | 97.61355 | 14.065 | 10.46794 | 38 | 200 | 0.120656371 | 11.7777 | 0 | 2
497428.5752 | 3.046539 | -195.046 | 0.116443465 | 97.61355 | 14.09809 | 10.46058 | 38 | 205 | 0.12367278 | 12.07214 | 0 | 2
497433.5759 | 3.046523 | -195.0389 | 0.119216338 | 97.61355 | 14.14825 | 10.39065 | 38 | 210 | 0.126689189 | 12.36658 | 0 | 2
497438.5757 | 3.047143 | -195.0153 | 0.121988597 | 97.61355 | 14.1196 | 10.44352 | 38 | 215 | 0.129705598 | 12.66102 | 0 | 2
497443.5754 | 3.047438 | -195.0255 | 0.124760958 | 97.61355 | 14.19454 | 10.41591 | 38 | 220 | 0.132722008 | 12.95547 | 0 | 2
497448.5756 | 3.047814 | -195.0475 | 0.127533319 | 97.61355 | 14.32363 | 10.54608 | 38 | 225 | 0.135738417 | 13.24991 | 0 | 2
497453.5751 | 3.04822 | -195.028 | 0.130304758 | 97.61355 | 14.47417 | 10.59477 | 38 | 230 | 0.138754826 | 13.54435 | 0 | 2
497458.5758 | 3.04865 | -195.0212 | 0.133076812 | 97.61355 | 14.2987 | 10.44726 | 38 | 235 | 0.141771236 | 13.83879 | 0 | 2
497463.5753 | 3.049138 | -195.056 | 0.135848865 | 97.61355 | 14.44524 | 10.51402 | 38 | 240 | 0.144787645 | 14.13324 | 0 | 2
497468.5753 | 3.049486 | -195.0652 | 0.138620919 | 97.61355 | 14.45139 | 10.49812 | 38 | 245 | 0.147804054 | 14.42768 | 0 | 2
497473.5757 | 3.049926 | -195.0454 | 0.141392665 | 97.61355 | 14.45181 | 10.50592 | 38 | 250 | 0.150820463 | 14.72212 | 0 | 2
497478.5755 | 3.050429 | -195.0484 | 0.144164616 | 97.61355 | 14.51543 | 10.51115 | 38 | 255 | 0.153836873 | 15.01656 | 0 | 2
497483.5753 | 3.050948 | -195.0772 | 0.14693626 | 97.61355 | 14.54489 | 10.4893 | 38 | 260 | 0.156853282 | 15.31101 | 0 | 2
497488.5751 | 3.051017 | -195.0284 | 0.149708417 | 97.61355 | 14.55693 | 10.47198 | 38 | 265 | 0.159869691 | 15.60545 | 0 | 2
497493.5755 | 3.051391 | -195.0305 | 0.152481085 | 97.61355 | 14.61864 | 10.52688 | 38 | 270 | 0.1628861 | 15.89989 | 0 | 2
497498.5757 | 3.051765 | -195.0364 | 0.155253856 | 97.61355 | 14.66101 | 10.56226 | 38 | 275 | 0.16590251 | 16.19433 | 0 | 2
497503.5751 | 3.052091 | -195.0503 | 0.158025397 | 97.61355 | 14.73116 | 10.56675 | 38 | 280 | 0.168918919 | 16.48878 | 0 | 2
497508.5753 | 3.052454 | -195.0513 | 0.160798373 | 97.61355 | 14.6935 | 10.49929 | 38 | 285 | 0.171935328 | 16.78322 | 0 | 2
497513.5756 | 3.052826 | -195.0199 | 0.163570631 | 97.61355 | 14.80341 | 10.56601 | 38 | 290 | 0.174951737 | 17.07766 | 0 | 2
497518.5758 | 3.053135 | -195.0655 | 0.16634248 | 97.61355 | 14.83432 | 10.50145 | 38 | 295 | 0.177968147 | 17.3721 | 0 | 2
497523.5753 | 3.05355 | -195.0759 | 0.169113919 | 97.61355 | 14.74274 | 10.38689 | 38 | 300 | 0.180984556 | 17.66655 | 0 | 2
497528.5751 | 3.053843 | -195.069 | 0.171886485 | 97.61355 | 14.86607 | 10.4893 | 38 | 305 | 0.184000965 | 17.96099 | 0 | 2
497533.5755 | 3.054432 | -195.06 | 0.174658539 | 97.61355 | 14.9289 | 10.47906 | 38 | 310 | 0.187017375 | 18.25543 | 0 | 2
497538.5755 | 3.054676 | -195.0406 | 0.177430797 | 97.61355 | 14.89757 | 10.5211 | 38 | 315 | 0.190033784 | 18.54987 | 0 | 2
497543.5754 | 3.055279 | -195.0348 | 0.180203158 | 97.61355 | 14.94118 | 10.462 | 38 | 320 | 0.193050193 | 18.84431 | 0 | 2
497548.5752 | 3.055243 | -195.0415 | 0.182975314 | 97.61355 | 14.87737 | 10.40493 | 38 | 325 | 0.196066602 | 19.13876 | 0 | 2
497553.5759 | 3.055819 | -195.0242 | 0.185747983 | 97.61355 | 15.00445 | 10.57008 | 38 | 330 | 0.199083012 | 19.4332 | 0 | 2
497558.5757 | 3.05611 | -195.0369 | 0.188519934 | 97.61355 | 15.10868 | 10.50592 | 38 | 335 | 0.202099421 | 19.72764 | 0 | 2
497563.5755 | 3.056412 | -195.0699 | 0.1912925 | 97.61355 | 14.94304 | 10.45651 | 38 | 340 | 0.20511583 | 20.02208 | 0 | 2
497568.5752 | 3.056737 | -195.0318 | 0.194065168 | 97.61355 | 15.19663 | 10.60213 | 38 | 345 | 0.208132239 | 20.31653 | 0 | 2
497573.5751 | 3.056857 | -195.0515 | 0.196836915 | 97.61355 | 15.04805 | 10.41521 | 38 | 350 | 0.211148649 | 20.61097 | 0 | 2
497578.5757 | 3.057073 | -195.0402 | 0.199609685 | 97.61355 | 15.14489 | 10.53513 | 38 | 355 | 0.214165058 | 20.90541 | 0 | 2
497583.5753 | 3.05738 | -195.0135 | 0.202382046 | 97.61355 | 15.2155 | 10.54016 | 38 | 360 | 0.217181467 | 21.19985 | 0 | 2
497588.5753 | 3.057674 | -195.0627 | 0.20515451 | 97.61355 | 15.19247 | 10.42112 | 38 | 365 | 0.220197876 | 21.4943 | 0 | 2
497593.5755 | 3.05776 | -195.0317 | 0.207927178 | 97.61355 | 15.22823 | 10.51619 | 38 | 370 | 0.223214286 | 21.78874 | 0 | 2
497598.5752 | 3.058218 | -195.0382 | 0.210698617 | 97.61355 | 15.32931 | 10.47835 | 38 | 375 | 0.226230695 | 22.08318 | 0 | 2
497603.5754 | 3.058249 | -195.0426 | 0.213471183 | 97.61355 | 15.26583 | 10.47315 | 38 | 380 | 0.229247104 | 22.37762 | 0 | 2
497608.5757 | 3.058603 | -195.0236 | 0.216242315 | 97.61355 | 15.31571 | 10.44251 | 38 | 385 | 0.232263514 | 22.67207 | 0 | 2
497613.5759 | 3.058723 | -195.0314 | 0.219014881 | 97.61355 | 15.28557 | 10.36783 | 38 | 390 | 0.235279923 | 22.96651 | 0 | 2
497618.5751 | 3.059016 | -195.0373 | 0.221787447 | 97.61355 | 15.28326 | 10.41708 | 38 | 395 | 0.238296332 | 23.26095 | 0 | 2
497623.5752 | 3.059247 | -195.0491 | 0.224558988 | 97.61355 | 15.3926 | 10.48339 | 38 | 400 | 0.241312741 | 23.55539 | 0 | 2
497628.5759 | 3.059329 | -195.0279 | 0.227332578 | 97.61355 | 15.41489 | 10.49118 | 38 | 405 | 0.244329151 | 23.84984 | 0 | 2
497633.5751 | 3.059479 | -195.0546 | 0.230104632 | 97.61355 | 15.3983 | 10.44494 | 38 | 410 | 0.24734556 | 24.14428 | 0 | 2
497638.5751 | 3.05963 | -195.0074 | 0.232877198 | 97.61355 | 15.4692 | 10.4503 | 38 | 415 | 0.250361969 | 24.43872 | 0 | 2
497643.5752 | 3.059773 | -195.038 | 0.235649969 | 97.61355 | 15.45676 | 10.47457 | 38 | 420 | 0.253378378 | 24.73316 | 0 | 2
497648.5751 | 3.059859 | -195.0127 | 0.23842192 | 97.61355 | 15.54635 | 10.49147 | 38 | 425 | 0.256394788 | 25.02761 | 0 | 2
497653.5757 | 3.060097 | -195.0313 | 0.241194281 | 97.61355 | 15.47891 | 10.44539 | 38 | 430 | 0.259411197 | 25.32205 | 0 | 2
497658.5758 | 3.060198 | -195.0549 | 0.243967154 | 97.61355 | 15.43333 | 10.41405 | 38 | 435 | 0.262427606 | 25.61649 | 0 | 2
497663.5755 | 3.060324 | -195.0539 | 0.246739003 | 97.61355 | 15.63937 | 10.55606 | 38 | 440 | 0.265444015 | 25.91093 | 0 | 2
497668.5751 | 3.060334 | -195.0358 | 0.249510954 | 97.61355 | 15.65093 | 10.47198 | 38 | 445 | 0.268460425 | 26.20538 | 0 | 2
497673.5755 | 3.060668 | -195.0191 | 0.25228393 | 97.61355 | 15.76036 | 10.57529 | 38 | 450 | 0.271476834 | 26.49982 | 0 | 2
497678.5756 | 3.060483 | -195.0334 | 0.255057008 | 97.61355 | 15.66106 | 10.43802 | 38 | 455 | 0.274493243 | 26.79426 | 0 | 2
497683.5752 | 3.060633 | -195.0426 | 0.257830086 | 97.61355 | 15.68148 | 10.45867 | 38 | 460 | 0.277509653 | 27.0887 | 0 | 2
497688.5755 | 3.061136 | -195.0238 | 0.260602447 | 97.61355 | 15.72304 | 10.41966 | 38 | 465 | 0.280526062 | 27.38314 | 0 | 2
497693.5751 | 3.060908 | -195.0208 | 0.263374091 | 97.61355 | 15.82516 | 10.49351 | 38 | 470 | 0.283542471 | 27.67759 | 0 | 2
497698.5754 | 3.061072 | -195.0353 | 0.266146145 | 97.61355 | 15.85716 | 10.48168 | 38 | 475 | 0.28655888 | 27.97203 | 0 | 2
497703.5755 | 3.061004 | -195.0309 | 0.268918711 | 97.61355 | 15.82187 | 10.56385 | 38 | 480 | 0.28957529 | 28.26647 | 0 | 2
497708.5756 | 3.061331 | -195.0195 | 0.271691481 | 97.61355 | 15.84145 | 10.50262 | 38 | 485 | 0.292591699 | 28.56091 | 0 | 2
497713.5754 | 3.061297 | -195.0428 | 0.274463535 | 97.61355 | 15.82857 | 10.47486 | 38 | 490 | 0.295608108 | 28.85536 | 0 | 2
497718.5756 | 3.061163 | -195.0309 | 0.277236511 | 97.61355 | 15.94594 | 10.49784 | 38 | 495 | 0.298624517 | 29.1498 | 0 | 2
497723.5751 | 3.061149 | -195.0241 | 0.280008974 | 97.61355 | 15.97995 | 10.51016 | 38 | 500 | 0.301640927 | 29.44424 | 0 | 2
497728.5758 | 3.06129 | -195.0515 | 0.282781745 | 97.61355 | 15.9178 | 10.36621 | 38 | 505 | 0.304657336 | 29.73868 | 0 | 2
497733.5752 | 3.061315 | -195.0339 | 0.285553799 | 97.61355 | 15.87198 | 10.41562 | 38 | 510 | 0.307673745 | 30.03313 | 0 | 2
497738.5755 | 3.061283 | -195.0231 | 0.288326979 | 97.61355 | 15.89854 | 10.39094 | 38 | 515 | 0.310690154 | 30.32757 | 0 | 2
497743.5755 | 3.061251 | -195.0515 | 0.291099443 | 97.61355 | 15.9011 | 10.4451 | 38 | 520 | 0.313706564 | 30.62201 | 0 | 2
497748.5761 | 3.061469 | -195.0402 | 0.293872726 | 97.61355 | 15.93725 | 10.50379 | 38 | 525 | 0.316722973 | 30.91645 | 0 | 2
497753.5754 | 3.061476 | -195.0216 | 0.296644677 | 97.61355 | 15.92109 | 10.44322 | 38 | 530 | 0.319739382 | 31.2109 | 0 | 2
497758.5755 | 3.061488 | -195.0211 | 0.299417038 | 97.61355 | 16.07766 | 10.46908 | 38 | 535 | 0.322755792 | 31.50534 | 0 | 2
497763.5759 | 3.06132 | -195.0168 | 0.302188067 | 97.61355 | 16.05796 | 10.48598 | 38 | 540 | 0.325772201 | 31.79978 | 0 | 2
497768.5756 | 3.061347 | -195.034 | 0.304960428 | 97.61355 | 16.08494 | 10.49855 | 38 | 545 | 0.32878861 | 32.09422 | 0 | 2
497773.5751 | 3.061275 | -195.0407 | 0.307732174 | 97.61355 | 16.16288 | 10.50379 | 38 | 550 | 0.331805019 | 32.38867 | 0 | 2
497778.5753 | 3.060824 | -195.0141 | 0.310504638 | 97.61355 | 16.13189 | 10.48714 | 38 | 555 | 0.334821429 | 32.68311 | 0 | 2
497783.5757 | 3.061218 | -195.0526 | 0.313276896 | 97.61355 | 16.164 | 10.51965 | 38 | 560 | 0.337837838 | 32.97755 | 0 | 2
497788.5757 | 3.061275 | -195.0448 | 0.316049462 | 97.61355 | 16.27688 | 10.51607 | 38 | 565 | 0.340854247 | 33.27199 | 0 | 2
497793.5753 | 3.061253 | -195.0539 | 0.318821823 | 97.61355 | 16.24148 | 10.53917 | 38 | 570 | 0.343870656 | 33.56644 | 0 | 2
497798.5753 | 3.061182 | -195.0218 | 0.32159398 | 97.61355 | 16.26643 | 10.49075 | 38 | 575 | 0.346887066 | 33.86088 | 0 | 2
497803.5757 | 3.061145 | -195.0299 | 0.324365931 | 97.61355 | 16.34945 | 10.50116 | 38 | 580 | 0.349903475 | 34.15532 | 0 | 2
497808.5756 | 3.06082 | -195.0331 | 0.327138599 | 97.61355 | 16.26783 | 10.47744 | 38 | 585 | 0.352919884 | 34.44976 | 0 | 2
497813.5753 | 3.060961 | -195.0236 | 0.329911267 | 97.61355 | 16.3098 | 10.51257 | 38 | 590 | 0.355936293 | 34.74421 | 0 | 2
497818.5755 | 3.060801 | -195.0324 | 0.332683833 | 97.61355 | 16.29339 | 10.56963 | 38 | 595 | 0.358952703 | 35.03865 | 0 | 2
497823.5759 | 3.060513 | -195.035 | 0.335456502 | 97.61355 | 16.39309 | 10.5601 | 38 | 600 | 0.361969112 | 35.33309 | 0 | 2
497828.5751 | 3.060431 | -195.021 | 0.338227326 | 97.61355 | 16.36384 | 10.47153 | 38 | 605 | 0.364985521 | 35.62753 | 0 | 2
497833.5755 | 3.060434 | -195.0322 | 0.341000916 | 97.61355 | 16.36642 | 10.45205 | 38 | 610 | 0.368001931 | 35.92197 | 0 | 2
497838.5755 | 3.060184 | -195.042 | 0.343772355 | 97.61355 | 16.38939 | 10.49005 | 38 | 615 | 0.37101834 | 36.21642 | 0 | 2
497843.5753 | 3.059886 | -195.0184 | 0.346544102 | 97.61355 | 16.39762 | 10.40997 | 38 | 620 | 0.374034749 | 36.51086 | 0 | 2
497848.5752 | 3.059995 | -195.0437 | 0.34931677 | 97.61355 | 16.40348 | 10.39381 | 38 | 625 | 0.377051158 | 36.8053 | 0 | 2
497853.5753 | 3.060174 | -195.0464 | 0.352089131 | 97.61355 | 16.36498 | 10.43585 | 38 | 630 | 0.380067568 | 37.09974 | 0 | 2
497858.5751 | 3.059898 | -195.0396 | 0.354862312 | 97.61355 | 16.41733 | 10.42257 | 38 | 635 | 0.383083977 | 37.39419 | 0 | 2
497863.5758 | 3.059656 | -195.0584 | 0.35763457 | 97.61355 | 16.48977 | 10.50333 | 38 | 640 | 0.386100386 | 37.68863 | 0 | 2
497868.5753 | 3.05955 | -195.0518 | 0.360406112 | 97.61355 | 16.50644 | 10.44655 | 38 | 645 | 0.389116795 | 37.98307 | 0 | 2
497873.5751 | 3.059628 | -195.0241 | 0.363178882 | 97.61355 | 16.54863 | 10.47457 | 38 | 650 | 0.392133205 | 38.27751 | 0 | 2
497878.5754 | 3.059043 | -195.0338 | 0.365951858 | 97.61355 | 16.61123 | 10.56746 | 38 | 655 | 0.395149614 | 38.57196 | 0 | 2
497883.5753 | 3.059132 | -195.0175 | 0.368722682 | 97.61355 | 16.58729 | 10.5432 | 38 | 660 | 0.398166023 | 38.8664 | 0 | 2
497888.5757 | 3.058804 | -195.0491 | 0.371495658 | 97.61355 | 16.49031 | 10.47441 | 38 | 665 | 0.401182432 | 39.16084 | 0 | 2
497893.5757 | 3.058405 | -195.0487 | 0.374267507 | 97.61355 | 16.63801 | 10.52831 | 38 | 670 | 0.404198842 | 39.45528 | 0 | 2
497898.5753 | 3.058711 | -195.0602 | 0.377039663 | 97.61355 | 16.61735 | 10.5 | 38 | 675 | 0.407215251 | 39.74973 | 0 | 2
497903.5751 | 3.058121 | -195.0355 | 0.379811922 | 97.61355 | 16.63288 | 10.51573 | 38 | 680 | 0.41023166 | 40.04417 | 0 | 2
497908.5757 | 3.058187 | -195.0077 | 0.382585102 | 97.61355 | 16.68277 | 10.5221 | 38 | 685 | 0.413248069 | 40.33861 | 0 | 2
497913.5759 | 3.058052 | -195.0585 | 0.385358078 | 97.61355 | 16.63358 | 10.4575 | 38 | 690 | 0.416264479 | 40.63305 | 0 | 2
497918.5756 | 3.057662 | -195.0523 | 0.388130644 | 97.61355 | 16.71468 | 10.52498 | 38 | 695 | 0.419280888 | 40.9275 | 0 | 2
497923.5757 | 3.057669 | -195.0244 | 0.39090321 | 97.61355 | 16.74235 | 10.54565 | 38 | 700 | 0.422297297 | 41.22194 | 0 | 2
497928.5753 | 3.057274 | -195.0337 | 0.393675468 | 97.61355 | 16.76785 | 10.51257 | 38 | 705 | 0.425313707 | 41.51638 | 0 | 2
497933.5757 | 3.05726 | -195.0475 | 0.396448034 | 97.61355 | 16.7529 | 10.50478 | 38 | 710 | 0.428330116 | 41.81082 | 0 | 2
497938.5757 | 3.056551 | -195.0346 | 0.399220805 | 97.61355 | 16.76086 | 10.49075 | 38 | 715 | 0.431346525 | 42.10527 | 0 | 2
497943.5756 | 3.056426 | -195.0295 | 0.401993371 | 97.61355 | 16.87241 | 10.50808 | 38 | 720 | 0.434362934 | 42.39971 | 0 | 2
497948.5753 | 3.055983 | -195.0354 | 0.40476522 | 97.61355 | 16.83895 | 10.49625 | 38 | 725 | 0.437379344 | 42.69415 | 0 | 2
497953.5755 | 3.055699 | -195.0365 | 0.407537273 | 97.61355 | 16.85632 | 10.52123 | 38 | 730 | 0.440395753 | 42.98859 | 0 | 2
497958.5758 | 3.055599 | -195.024 | 0.410310044 | 97.61355 | 16.86687 | 10.57612 | 38 | 735 | 0.443412162 | 43.28304 | 0 | 2
497963.5759 | 3.055424 | -195.0158 | 0.413082405 | 97.61355 | 16.87012 | 10.58678 | 38 | 740 | 0.446428571 | 43.57748 | 0 | 2
497968.5758 | 3.054925 | -195.0432 | 0.415854356 | 97.61355 | 16.93082 | 10.64832 | 38 | 745 | 0.449444981 | 43.87192 | 0 | 2
497973.5758 | 3.054763 | -195.0482 | 0.418626308 | 97.61355 | 16.97112 | 10.6008 | 38 | 750 | 0.45246139 | 44.16636 | 0 | 2
497978.5757 | 3.054592 | -195.0356 | 0.421398054 | 97.61355 | 17.15755 | 10.69412 | 38 | 755 | 0.455477799 | 44.4608 | 0 | 2
497983.5754 | 3.05435 | -195.0424 | 0.424170927 | 97.61355 | 17.00161 | 10.5507 | 38 | 760 | 0.458494208 | 44.75525 | 0 | 2
497988.5755 | 3.053886 | -195.0324 | 0.426942469 | 97.61355 | 17.11567 | 10.65164 | 38 | 765 | 0.461510618 | 45.04969 | 0 | 2
497993.5757 | 3.05375 | -195.0373 | 0.429715342 | 97.61355 | 17.12622 | 10.65497 | 38 | 770 | 0.464527027 | 45.34413 | 0 | 2
497998.5754 | 3.053075 | -195.0279 | 0.432487191 | 97.61355 | 17.0916 | 10.62723 | 38 | 775 | 0.467543436 | 45.63857 | 0 | 2
498003.5753 | 3.052905 | -195.0387 | 0.435259244 | 97.61355 | 17.15438 | 10.58779 | 38 | 780 | 0.470559846 | 45.93302 | 0 | 2
498008.5756 | 3.052459 | -195.0299 | 0.438033552 | 97.61355 | 17.15482 | 10.60297 | 38 | 785 | 0.473576255 | 46.22746 | 0 | 2
498013.5755 | 3.052155 | -195.0259 | 0.440805503 | 97.61355 | 17.15766 | 10.57639 | 38 | 790 | 0.476592664 | 46.5219 | 0 | 2
498018.5752 | 3.051732 | -195.0378 | 0.443577659 | 97.61355 | 17.0738 | 10.55762 | 38 | 795 | 0.479609073 | 46.81634 | 0 | 2
498023.5757 | 3.051406 | -195.0439 | 0.446349508 | 97.61355 | 17.11951 | 10.50822 | 38 | 800 | 0.482625483 | 47.11079 | 0 | 2
498028.576 | 3.05136 | -195.0324 | 0.449123303 | 97.61355 | 17.08947 | 10.6177 | 38 | 805 | 0.485641892 | 47.40523 | 0 | 2
498033.5755 | 3.050833 | -195.0746 | 0.45189464 | 97.61355 | 17.08265 | 10.65497 | 38 | 810 | 0.488658301 | 47.69967 | 0 | 2
498038.5753 | 3.050435 | -195.0474 | 0.45466741 | 97.61355 | 17.20023 | 10.60484 | 38 | 815 | 0.49167471 | 47.99411 | 0 | 2
498043.5755 | 3.050072 | -195.0431 | 0.457440181 | 97.61355 | 17.13403 | 10.55978 | 38 | 820 | 0.49469112 | 48.28856 | 0 | 2
498048.5758 | 3.049717 | -195.0459 | 0.460212235 | 97.61355 | 17.27127 | 10.62536 | 38 | 825 | 0.497707529 | 48.583 | 0 | 2
498053.5753 | 3.049304 | -195.025 | 0.462983162 | 97.61355 | 17.12747 | 10.53103 | 38 | 830 | 0.500723938 | 48.87744 | 0 | 2
498058.5751 | 3.049097 | -194.9899 | 0.465754703 | 97.61355 | 17.33845 | 10.64196 | 38 | 835 | 0.503740347 | 49.17188 | 0 | 2
498063.5755 | 3.0487 | -195.0639 | 0.468527679 | 97.61355 | 17.23896 | 10.54838 | 38 | 840 | 0.506756757 | 49.46633 | 0 | 2
498068.5753 | 3.048179 | -195.0416 | 0.471299835 | 97.61355 | 17.22116 | 10.58925 | 38 | 845 | 0.509773166 | 49.76077 | 0 | 2
498073.5758 | 3.047857 | -195.0316 | 0.474072913 | 97.61355 | 17.30713 | 10.63228 | 38 | 850 | 0.512789575 | 50.05521 | 0 | 2
498078.5755 | 3.047355 | -195.0523 | 0.476844659 | 97.61355 | 17.29188 | 10.56524 | 38 | 855 | 0.515805985 | 50.34965 | 0 | 2
498083.5754 | 3.047105 | -195.0261 | 0.479617635 | 97.61355 | 17.32537 | 10.62132 | 38 | 860 | 0.518822394 | 50.6441 | 0 | 2
498088.5757 | 3.04653 | -195.0626 | 0.482389791 | 97.61355 | 17.34685 | 10.63576 | 38 | 865 | 0.521838803 | 50.93854 | 0 | 2
498093.5753 | 3.046069 | -195.0149 | 0.485162869 | 97.61355 | 17.37146 | 10.646 | 38 | 870 | 0.524855212 | 51.23298 | 0 | 2
498098.5753 | 3.045751 | -195.0448 | 0.487935025 | 97.61355 | 17.45243 | 10.71344 | 38 | 875 | 0.527871622 | 51.52742 | 0 | 2
498103.5758 | 3.044821 | -195.0204 | 0.490707796 | 97.61355 | 17.44403 | 10.68282 | 38 | 880 | 0.530888031 | 51.82187 | 0 | 2
498108.5759 | 3.044833 | -195.0485 | 0.493480157 | 97.61355 | 17.50934 | 10.57971 | 38 | 885 | 0.53390444 | 52.11631 | 0 | 2
498113.5754 | 3.044142 | -195.0406 | 0.496251289 | 97.61355 | 17.55971 | 10.61613 | 38 | 890 | 0.536920849 | 52.41075 | 0 | 2
498118.5757 | 3.043619 | -195.0214 | 0.499024674 | 97.61355 | 17.43991 | 10.59026 | 38 | 895 | 0.539937259 | 52.70519 | 0 | 2
498123.5755 | 3.043418 | -195.05 | 0.50179765 | 97.61355 | 17.47917 | 10.60802 | 38 | 900 | 0.542953668 | 52.99964 | 0 | 2
498128.5751 | 3.04304 | -195.0194 | 0.504569704 | 97.61355 | 17.51004 | 10.60252 | 38 | 905 | 0.545970077 | 53.29408 | 0 | 2
498133.5758 | 3.042332 | -195.0088 | 0.507342474 | 97.61355 | 17.51987 | 10.59777 | 38 | 910 | 0.548986486 | 53.58852 | 0 | 2
498138.5753 | 3.041602 | -195.0462 | 0.510114938 | 97.61355 | 17.60435 | 10.58042 | 38 | 915 | 0.552002896 | 53.88296 | 0 | 2
498143.5754 | 3.041055 | -195.0356 | 0.512887094 | 97.61355 | 17.45512 | 10.49521 | 38 | 920 | 0.555019305 | 54.1774 | 0 | 2
498148.5757 | 3.040701 | -195.0467 | 0.515659148 | 97.61355 | 17.50377 | 10.5225 | 38 | 925 | 0.558035714 | 54.47185 | 0 | 2
498153.5759 | 3.039842 | -195.0556 | 0.518430997 | 97.61355 | 17.46639 | 10.49928 | 38 | 930 | 0.561052124 | 54.76629 | 0 | 2
498158.5751 | 3.039808 | -195.0342 | 0.521202845 | 97.61355 | 17.57489 | 10.55052 | 38 | 935 | 0.564068533 | 55.06073 | 0 | 2
498163.5757 | 3.038862 | -195.0327 | 0.523974489 | 97.61355 | 17.53751 | 10.56412 | 38 | 940 | 0.567084942 | 55.35517 | 0 | 2
498168.5759 | 3.038369 | -195.0338 | 0.526747772 | 97.61355 | 17.62897 | 10.64226 | 38 | 945 | 0.570101351 | 55.64962 | 0 | 2
498173.5754 | 3.037915 | -195.0195 | 0.529519314 | 97.61355 | 17.61942 | 10.5368 | 38 | 950 | 0.573117761 | 55.94406 | 0 | 2
498178.5754 | 3.03721 | -195.0125 | 0.532292289 | 97.61355 | 17.61473 | 10.56887 | 38 | 955 | 0.57613417 | 56.2385 | 0 | 2
498183.5759 | 3.036775 | -195.0476 | 0.535064958 | 97.61355 | 17.78382 | 10.72584 | 38 | 960 | 0.579150579 | 56.53294 | 0 | 2
498188.5754 | 3.036209 | -195.0438 | 0.537836499 | 97.61355 | 17.72908 | 10.62607 | 38 | 965 | 0.582166988 | 56.82739 | 0 | 2
498193.5752 | 3.035607 | -195.0676 | 0.540608655 | 97.61355 | 17.68841 | 10.5774 | 38 | 970 | 0.585183398 | 57.12183 | 0 | 2
498198.5755 | 3.03501 | -195.0022 | 0.543381119 | 97.61355 | 17.75154 | 10.61205 | 38 | 975 | 0.588199807 | 57.41627 | 0 | 2
498203.5754 | 3.034151 | -195.0302 | 0.546153275 | 97.61355 | 17.72838 | 10.64008 | 38 | 980 | 0.591216216 | 57.71071 | 0 | 2
498208.5755 | 3.033808 | -195.0201 | 0.548925533 | 97.61355 | 17.76023 | 10.64297 | 38 | 985 | 0.594232625 | 58.00516 | 0 | 2
498213.5753 | 3.033097 | -195.0258 | 0.551698919 | 97.61355 | 17.75154 | 10.70043 | 38 | 990 | 0.597249035 | 58.2996 | 0 | 2
498218.5751 | 3.032274 | -195.0741 | 0.55447128 | 97.61355 | 17.77146 | 10.74274 | 38 | 995 | 0.600265444 | 58.59404 | 0 | 2
498223.5755 | 3.031742 | -195.0448 | 0.557243743 | 97.61355 | 17.7608 | 10.68037 | 38 | 1000 | 0.603281853 | 58.88848 | 0 | 2
498228.5759 | 3.031027 | -195.0471 | 0.560016002 | 97.61355 | 17.89331 | 10.72659 | 38 | 1005 | 0.606298263 | 59.18293 | 0 | 2
498233.5751 | 3.030382 | -195.0529 | 0.56278826 | 97.61355 | 17.81456 | 10.62451 | 38 | 1010 | 0.609314672 | 59.47737 | 0 | 2
498238.5758 | 3.029654 | -195.0405 | 0.565560724 | 97.61355 | 17.8606 | 10.64181 | 38 | 1015 | 0.612331081 | 59.77181 | 0 | 2
498243.5758 | 3.029014 | -195.0309 | 0.568332778 | 97.61355 | 17.79748 | 10.57033 | 38 | 1020 | 0.61534749 | 60.06625 | 0 | 2
498248.5757 | 3.028284 | -195.0651 | 0.571105343 | 97.61355 | 17.75979 | 10.57624 | 38 | 1025 | 0.6183639 | 60.3607 | 0 | 2
498253.5757 | 3.027799 | -195.0535 | 0.573877192 | 97.61355 | 17.76961 | 10.59358 | 38 | 1030 | 0.621380309 | 60.65514 | 0 | 2
498258.5755 | 3.02692 | -195.0288 | 0.576650475 | 97.61355 | 17.80443 | 10.54057 | 38 | 1035 | 0.624396718 | 60.94958 | 0 | 2
498263.5753 | 3.026006 | -195.0389 | 0.579423041 | 97.61355 | 17.7928 | 10.59403 | 38 | 1040 | 0.627413127 | 61.24402 | 0 | 2
498268.5757 | 3.025175 | -195.0516 | 0.582195812 | 97.61355 | 17.91021 | 10.57814 | 38 | 1045 | 0.630429537 | 61.53847 | 0 | 2
498273.5753 | 3.024266 | -195.0375 | 0.584968071 | 97.61355 | 17.9537 | 10.55414 | 38 | 1050 | 0.633445946 | 61.83291 | 0 | 2
498278.5751 | 3.023428 | -195.0524 | 0.58773869 | 97.61355 | 17.90409 | 10.60876 | 38 | 1055 | 0.636462355 | 62.12735 | 0 | 2
498283.5755 | 3.022916 | -195.0419 | 0.590511871 | 97.61355 | 17.8761 | 10.55268 | 38 | 1060 | 0.639478764 | 62.42179 | 0 | 2
498288.5759 | 3.022146 | -195.0103 | 0.593284129 | 97.61355 | 17.96136 | 10.50098 | 38 | 1065 | 0.642495174 | 62.71623 | 0 | 2
498293.5755 | 3.020963 | -195.0614 | 0.596057207 | 97.61355 | 17.93891 | 10.56959 | 38 | 1070 | 0.645511583 | 63.01068 | 0 | 2
498298.5757 | 3.020245 | -195.0483 | 0.598828954 | 97.61355 | 17.96747 | 10.58174 | 38 | 1075 | 0.648527992 | 63.30512 | 0 | 2
498303.5756 | 3.019384 | -195.0771 | 0.601601929 | 97.61355 | 18.04509 | 10.63187 | 38 | 1080 | 0.651544402 | 63.59956 | 0 | 2
498308.5751 | 3.01837 | -195.0506 | 0.60437388 | 97.61355 | 18.1241 | 10.68862 | 38 | 1085 | 0.654560811 | 63.894 | 0 | 2
498313.5754 | 3.017177 | -195.0473 | 0.607147266 | 97.61355 | 18.20703 | 10.75082 | 38 | 1090 | 0.65757722 | 64.18845 | 0 | 2
498318.5759 | 3.01651 | -195.0245 | 0.609919627 | 97.61355 | 18.16033 | 10.74016 | 38 | 1095 | 0.660593629 | 64.48289 | 0 | 2
498323.5757 | 3.015669 | -195.0401 | 0.612691681 | 97.61355 | 18.12253 | 10.70175 | 38 | 1100 | 0.663610039 | 64.77733 | 0 | 2
498328.5752 | 3.014899 | -195.0249 | 0.615463222 | 97.61355 | 18.26712 | 10.7088 | 38 | 1105 | 0.666626448 | 65.07177 | 0 | 2
498333.5753 | 3.013779 | -195.0118 | 0.618235276 | 97.61355 | 18.12139 | 10.61959 | 38 | 1110 | 0.669642857 | 65.36622 | 0 | 2
498338.5752 | 3.012441 | -195.0397 | 0.621007227 | 97.61355 | 18.16273 | 10.62478 | 38 | 1115 | 0.672659266 | 65.66066 | 0 | 2
498343.5751 | 3.011359 | -195.0684 | 0.623778768 | 97.61355 | 18.1265 | 10.52902 | 38 | 1120 | 0.675675676 | 65.9551 | 0 | 2
498348.5759 | 3.010392 | -195.0197 | 0.626552154 | 97.61355 | 18.13628 | 10.5316 | 38 | 1125 | 0.678692085 | 66.24954 | 0 | 2
498353.5753 | 3.009419 | -195.0217 | 0.629324515 | 97.61355 | 18.13331 | 10.46965 | 38 | 1130 | 0.681708494 | 66.54399 | 0 | 2
498358.5755 | 3.008443 | -195.0545 | 0.632097081 | 97.61355 | 18.15989 | 10.60716 | 38 | 1135 | 0.684724903 | 66.83843 | 0 | 2
498363.5752 | 3.007493 | -195.0435 | 0.634869954 | 97.61355 | 18.18232 | 10.6226 | 38 | 1140 | 0.687741313 | 67.13287 | 0 | 2
498368.5753 | 3.006068 | -195.0334 | 0.637642213 | 97.61355 | 18.2261 | 10.55662 | 38 | 1145 | 0.690757722 | 67.42731 | 0 | 2
498373.5754 | 3.005201 | -195.016 | 0.640414676 | 97.61355 | 18.33842 | 10.58982 | 38 | 1150 | 0.693774131 | 67.72176 | 0 | 2
498378.5756 | 3.003726 | -195.0443 | 0.643186217 | 97.61355 | 18.25293 | 10.54708 | 38 | 1155 | 0.696790541 | 68.0162 | 0 | 2
498383.5751 | 3.002545 | -195.0443 | 0.645957554 | 97.61355 | 18.13803 | 10.51127 | 38 | 1160 | 0.69980695 | 68.31064 | 0 | 2
498388.5757 | 3.001407 | -195.0072 | 0.648730837 | 97.61355 | 18.19455 | 10.55401 | 38 | 1165 | 0.702823359 | 68.60508 | 0 | 2
498393.5759 | 3.000075 | -195.0206 | 0.651504223 | 97.61355 | 18.33261 | 10.55445 | 38 | 1170 | 0.705839768 | 68.89953 | 0 | 2
498398.5751 | 2.998924 | -195.0667 | 0.654275457 | 97.61355 | 18.34566 | 10.58245 | 38 | 1175 | 0.708856178 | 69.19397 | 0 | 2
498403.5755 | 2.99744 | -195.053 | 0.657048432 | 97.61355 | 18.27467 | 10.54708 | 38 | 1180 | 0.711872587 | 69.48841 | 0 | 2
498408.5753 | 2.996045 | -195.0338 | 0.659820691 | 97.61355 | 18.32463 | 10.58317 | 38 | 1185 | 0.714888996 | 69.78285 | 0 | 2
498413.5756 | 2.994355 | -195.0131 | 0.662592642 | 97.61355 | 18.43256 | 10.53089 | 38 | 1190 | 0.717905405 | 70.0773 | 0 | 2
498418.5751 | 2.993225 | -195.0349 | 0.665363569 | 97.61355 | 18.29896 | 10.46129 | 38 | 1195 | 0.720921815 | 70.37174 | 0 | 2
498423.5759 | 2.991931 | -195.052 | 0.668136749 | 97.61355 | 18.45218 | 10.60978 | 38 | 1200 | 0.723938224 | 70.66618 | 0 | 2
498428.5753 | 2.990186 | -195.0574 | 0.670908598 | 97.61355 | 18.39312 | 10.50549 | 38 | 1205 | 0.726954633 | 70.96062 | 0 | 2
498433.5757 | 2.988705 | -195.0663 | 0.673681164 | 97.61355 | 18.44561 | 10.54416 | 38 | 1210 | 0.729971042 | 71.25506 | 0 | 2
498438.5753 | 2.987089 | -195.0491 | 0.67645332 | 97.61355 | 18.45529 | 10.55401 | 38 | 1215 | 0.732987452 | 71.54951 | 0 | 2
498443.5753 | 2.985578 | -195.027 | 0.679226296 | 97.61355 | 18.46152 | 10.58982 | 38 | 1220 | 0.736003861 | 71.84395 | 0 | 2
498448.5751 | 2.983918 | -195.015 | 0.68199835 | 97.61355 | 18.46553 | 10.55706 | 38 | 1225 | 0.73902027 | 72.13839 | 0 | 2
498453.5753 | 2.982023 | -195.0171 | 0.684771018 | 97.61355 | 18.44194 | 10.5257 | 38 | 1230 | 0.74203668 | 72.43283 | 0 | 2
498458.5753 | 2.98066 | -195.0172 | 0.687542969 | 97.61355 | 18.48682 | 10.52715 | 38 | 1235 | 0.745053089 | 72.72728 | 0 | 2
498463.5757 | 2.978649 | -195.0309 | 0.690315125 | 97.61355 | 18.54587 | 10.53568 | 38 | 1240 | 0.748069498 | 73.02172 | 0 | 2
498468.5753 | 2.976604 | -195.0408 | 0.693087794 | 97.61355 | 18.59114 | 10.55964 | 38 | 1245 | 0.751085907 | 73.31616 | 0 | 2
498473.5757 | 2.974823 | -195.0483 | 0.69585954 | 97.61355 | 18.46907 | 10.50173 | 38 | 1250 | 0.754102317 | 73.6106 | 0 | 2
498478.5754 | 2.973045 | -195.0498 | 0.698630979 | 97.61355 | 18.49773 | 10.57508 | 38 | 1255 | 0.757118726 | 73.90505 | 0 | 2
498483.5753 | 2.971218 | -195.0579 | 0.701402008 | 97.61355 | 18.5372 | 10.6005 | 38 | 1260 | 0.760135135 | 74.19949 | 0 | 2
498488.5757 | 2.96944 | -195.0405 | 0.704174267 | 97.61355 | 18.5484 | 10.58982 | 38 | 1265 | 0.763151544 | 74.49393 | 0 | 2
498493.5754 | 2.966891 | -195.0287 | 0.706947038 | 97.61355 | 18.56942 | 10.55964 | 38 | 1270 | 0.766167954 | 74.78837 | 0 | 2
498498.5756 | 2.964598 | -195.0687 | 0.709719808 | 97.61355 | 18.62803 | 10.56035 | 38 | 1275 | 0.769184363 | 75.08282 | 0 | 2
498503.5753 | 2.962578 | -195.05 | 0.712491964 | 97.61355 | 18.69274 | 10.50835 | 38 | 1280 | 0.772200772 | 75.37726 | 0 | 2
498508.5751 | 2.96034 | -195.0069 | 0.715263916 | 97.61355 | 18.69787 | 10.54304 | 38 | 1285 | 0.775217181 | 75.6717 | 0 | 2
498513.5759 | 2.957826 | -195.0185 | 0.718037301 | 97.61355 | 18.6787 | 10.50879 | 38 | 1290 | 0.778233591 | 75.96614 | 0 | 2
498518.5751 | 2.955563 | -195.0372 | 0.720808126 | 97.61355 | 18.64208 | 10.50098 | 38 | 1295 | 0.78125 | 76.26059 | 0 | 2
498523.5755 | 2.95313 | -195.0269 | 0.723580794 | 97.61355 | 18.72569 | 10.54926 | 38 | 1300 | 0.784266409 | 76.55503 | 0 | 2
498528.5759 | 2.950495 | -195.0483 | 0.726352233 | 97.61355 | 18.74783 | 10.53496 | 38 | 1305 | 0.787282819 | 76.84947 | 0 | 2
498533.5753 | 2.947934 | -195.0572 | 0.729123774 | 97.61355 | 18.60122 | 10.45939 | 38 | 1310 | 0.790299228 | 77.14391 | 0 | 2
498538.5751 | 2.94543 | -195.0395 | 0.731896648 | 97.61355 | 18.76954 | 10.58652 | 38 | 1315 | 0.793315637 | 77.43836 | 0 | 2
498543.5758 | 2.942739 | -195.0455 | 0.734669521 | 97.61355 | 18.84129 | 10.57855 | 38 | 1320 | 0.796332046 | 77.7328 | 0 | 2
498548.5751 | 2.939883 | -195.044 | 0.737441165 | 97.61355 | 18.77234 | 10.44941 | 38 | 1325 | 0.799348456 | 78.02724 | 0 | 2
498553.5751 | 2.937175 | -195.0826 | 0.740213628 | 97.61355 | 18.85816 | 10.55153 | 38 | 1330 | 0.802364865 | 78.32168 | 0 | 2
498558.576 | 2.934249 | -195.0296 | 0.742986706 | 97.61355 | 18.84656 | 10.48078 | 38 | 1335 | 0.805381274 | 78.61613 | 0 | 2
498563.5751 | 2.930766 | -195.0107 | 0.745758555 | 97.61355 | 18.90229 | 10.55227 | 38 | 1340 | 0.808397683 | 78.91057 | 0 | 2
498568.5751 | 2.927999 | -195.0342 | 0.748529584 | 97.61355 | 18.89179 | 10.55631 | 38 | 1345 | 0.811414093 | 79.20501 | 0 | 2
498573.5753 | 2.924664 | -195.0374 | 0.75130215 | 97.61355 | 19.06155 | 10.55241 | 38 | 1350 | 0.814430502 | 79.49945 | 0 | 2
498578.5751 | 2.921553 | -195.0373 | 0.754075228 | 97.61355 | 19.02426 | 10.53653 | 38 | 1355 | 0.817446911 | 79.79389 | 0 | 2
498583.5757 | 2.918155 | -195.0245 | 0.756847692 | 97.61355 | 19.04412 | 10.52729 | 38 | 1360 | 0.82046332 | 80.08834 | 0 | 2
498588.5758 | 2.914545 | -195.012 | 0.75961995 | 97.61355 | 19.05388 | 10.55197 | 38 | 1365 | 0.82347973 | 80.38278 | 0 | 2
498593.5756 | 2.911396 | -195.0393 | 0.762392311 | 97.61355 | 19.00709 | 10.50431 | 38 | 1370 | 0.826496139 | 80.67722 | 0 | 2
498598.5758 | 2.907397 | -195.0254 | 0.765164672 | 97.61355 | 19.00029 | 10.54895 | 38 | 1375 | 0.829512548 | 80.97166 | 0 | 2
498603.5753 | 2.903622 | -195.0707 | 0.767937238 | 97.61355 | 18.99349 | 10.50519 | 38 | 1380 | 0.832528958 | 81.26611 | 0 | 2
498608.5751 | 2.899994 | -195.0462 | 0.770710316 | 97.61355 | 18.96526 | 10.5059 | 38 | 1385 | 0.835545367 | 81.56055 | 0 | 2
498613.5757 | 2.89609 | -195.0247 | 0.77348237 | 97.61355 | 19.05788 | 10.51185 | 38 | 1390 | 0.838561776 | 81.85499 | 0 | 2
498618.5753 | 2.891831 | -195.0331 | 0.776254526 | 97.61355 | 18.93806 | 10.41925 | 38 | 1395 | 0.841578185 | 82.14943 | 0 | 2
498623.5751 | 2.887821 | -195.0185 | 0.779026682 | 97.61355 | 18.963 | 10.4815 | 38 | 1400 | 0.844594595 | 82.44388 | 0 | 2
498628.5758 | 2.88358 | -195.0455 | 0.781799146 | 97.61355 | 19.1095 | 10.47602 | 38 | 1405 | 0.847611004 | 82.73832 | 0 | 2
498633.5759 | 2.879284 | -195.0242 | 0.784572224 | 97.61355 | 19.02666 | 10.51687 | 38 | 1410 | 0.850627413 | 83.03276 | 0 | 2
498638.5756 | 2.874788 | -195.0427 | 0.78734438 | 97.61355 | 19.14095 | 10.5891 | 38 | 1415 | 0.853643822 | 83.3272 | 0 | 2
498643.5753 | 2.870496 | -195.0428 | 0.790116843 | 97.61355 | 19.20162 | 10.48886 | 38 | 1420 | 0.856660232 | 83.62165 | 0 | 2
498648.5753 | 2.865798 | -195.0357 | 0.792889307 | 97.61355 | 19.24939 | 10.51544 | 38 | 1425 | 0.859676641 | 83.91609 | 0 | 2
498653.5751 | 2.861025 | -195.0116 | 0.795661975 | 97.61355 | 19.35427 | 10.55605 | 38 | 1430 | 0.86269305 | 84.21053 | 0 | 2
498658.5757 | 2.855865 | -195.0615 | 0.798434029 | 97.61355 | 19.26131 | 10.45392 | 38 | 1435 | 0.865709459 | 84.50497 | 0 | 2
498663.5753 | 2.851083 | -195.0312 | 0.80120598 | 97.61355 | 19.42367 | 10.62678 | 38 | 1440 | 0.868725869 | 84.79942 | 0 | 2
498668.5756 | 2.846092 | -195.0317 | 0.803978444 | 97.61355 | 19.43956 | 10.56932 | 38 | 1445 | 0.871742278 | 85.09386 | 0 | 2
498673.5751 | 2.840456 | -195.0207 | 0.806750292 | 97.61355 | 19.41488 | 10.55153 | 38 | 1450 | 0.874758687 | 85.3883 | 0 | 2
498678.5753 | 2.835269 | -195.0218 | 0.809522756 | 97.61355 | 19.5645 | 10.62305 | 38 | 1455 | 0.877775097 | 85.68274 | 0 | 2
498683.5756 | 2.829937 | -195.0296 | 0.812295322 | 97.61355 | 19.55728 | 10.58622 | 38 | 1460 | 0.880791506 | 85.97719 | 0 | 2
498688.5754 | 2.824429 | -195.0391 | 0.8150684 | 97.61355 | 19.59339 | 10.69669 | 38 | 1465 | 0.883807915 | 86.27163 | 0 | 2
498693.5753 | 2.818421 | -195.0163 | 0.817840863 | 97.61355 | 19.68233 | 10.75791 | 38 | 1470 | 0.886824324 | 86.56607 | 0 | 2
498698.5757 | 2.812689 | -195.0575 | 0.820613224 | 97.61355 | 19.74971 | 10.67935 | 38 | 1475 | 0.889840734 | 86.86051 | 0 | 2
498703.5758 | 2.806855 | -195.0422 | 0.823385893 | 97.61355 | 19.65839 | 10.58622 | 38 | 1480 | 0.892857143 | 87.15496 | 0 | 2
498708.5758 | 2.800769 | -195.0412 | 0.826158356 | 97.61355 | 19.6605 | 10.56626 | 38 | 1485 | 0.895873552 | 87.4494 | 0 | 2
498713.5751 | 2.794594 | -195.0698 | 0.828930922 | 97.61355 | 19.60771 | 10.53452 | 38 | 1490 | 0.898889961 | 87.74384 | 0 | 2
498718.5755 | 2.787824 | -195.0288 | 0.831702976 | 97.61355 | 19.7588 | 10.6076 | 38 | 1495 | 0.901906371 | 88.03828 | 0 | 2
498723.5759 | 2.781196 | -195.0274 | 0.834475951 | 97.61355 | 19.82913 | 10.64989 | 38 | 1500 | 0.90492278 | 88.33273 | 0 | 2
498728.5753 | 2.774585 | -195.0421 | 0.837247083 | 97.61355 | 19.75297 | 10.55747 | 38 | 1505 | 0.907939189 | 88.62717 | 0 | 2
498733.5755 | 2.76787 | -195.0761 | 0.840019854 | 97.61355 | 19.80282 | 10.60831 | 38 | 1510 | 0.910955598 | 88.92161 | 0 | 2
498738.5758 | 2.760973 | -195.0154 | 0.842791805 | 97.61355 | 19.94903 | 10.61755 | 38 | 1515 | 0.913972008 | 89.21605 | 0 | 2
498743.5757 | 2.75423 | -195.0338 | 0.845564781 | 97.61355 | 19.83226 | 10.55733 | 38 | 1520 | 0.916988417 | 89.51049 | 0 | 2
498748.5755 | 2.746762 | -195.0515 | 0.848337756 | 97.61355 | 19.93089 | 10.62851 | 38 | 1525 | 0.920004826 | 89.80494 | 0 | 2
498753.5759 | 2.739644 | -195.0303 | 0.851110015 | 97.61355 | 19.88253 | 10.55706 | 38 | 1530 | 0.923021236 | 90.09938 | 0 | 2
498758.5751 | 2.732154 | -195.0302 | 0.853881454 | 97.61355 | 20.05076 | 10.6109 | 38 | 1535 | 0.926037645 | 90.39382 | 0 | 2
498763.5755 | 2.724448 | -195.0157 | 0.856653303 | 97.61355 | 20.02545 | 10.5998 | 38 | 1540 | 0.929054054 | 90.68826 | 0 | 2
498768.5759 | 2.716653 | -195.0069 | 0.859426074 | 97.61355 | 19.99219 | 10.59532 | 38 | 1545 | 0.932070463 | 90.98271 | 0 | 2
498773.5753 | 2.708936 | -195.0589 | 0.862197103 | 97.61355 | 20.14642 | 10.66435 | 38 | 1550 | 0.935086873 | 91.27715 | 0 | 2
498778.5757 | 2.701108 | -195.0241 | 0.864969976 | 97.61355 | 20.22281 | 10.61714 | 38 | 1555 | 0.938103282 | 91.57159 | 0 | 2
498783.5758 | 2.692883 | -195.0681 | 0.867743157 | 97.61355 | 20.18488 | 10.6447 | 38 | 1560 | 0.941119691 | 91.86603 | 0 | 2
498788.5753 | 2.684504 | -195.035 | 0.870514083 | 97.61355 | 20.17993 | 10.66174 | 38 | 1565 | 0.9441361 | 92.16048 | 0 | 2
498793.5758 | 2.676369 | -195.0222 | 0.873287674 | 97.61355 | 20.15247 | 10.62634 | 38 | 1570 | 0.94715251 | 92.45492 | 0 | 2
498798.5758 | 2.667686 | -195.0269 | 0.876060137 | 97.61355 | 20.26748 | 10.63329 | 38 | 1575 | 0.950168919 | 92.74936 | 0 | 2
498803.5756 | 2.658966 | -195.0426 | 0.878832908 | 97.61355 | 20.40932 | 10.66031 | 38 | 1580 | 0.953185328 | 93.0438 | 0 | 2
498808.5757 | 2.650293 | -195.0487 | 0.881605576 | 97.61355 | 20.37819 | 10.6727 | 38 | 1585 | 0.956201737 | 93.33825 | 0 | 2
498813.5753 | 2.641284 | -195.0262 | 0.884377732 | 97.61355 | 20.3765 | 10.74461 | 38 | 1590 | 0.959218147 | 93.63269 | 0 | 2
498818.5757 | 2.631945 | -195.0231 | 0.887150093 | 97.61355 | 20.31003 | 10.54416 | 38 | 1595 | 0.962234556 | 93.92713 | 0 | 2
498823.5752 | 2.622694 | -195.0223 | 0.889922762 | 97.61355 | 20.47986 | 10.54824 | 38 | 1600 | 0.965250965 | 94.22157 | 0 | 2
498828.5753 | 2.613344 | -195.0444 | 0.892694815 | 97.61355 | 20.49641 | 10.49884 | 38 | 1605 | 0.968267375 | 94.51602 | 0 | 2
498833.5756 | 2.603847 | -195.0479 | 0.895467176 | 97.61355 | 20.56281 | 10.63299 | 38 | 1610 | 0.971283784 | 94.81046 | 0 | 2
498838.5757 | 2.593728 | -195.0325 | 0.898239845 | 97.61355 | 20.54797 | 10.56626 | 38 | 1615 | 0.974300193 | 95.1049 | 0 | 2
498843.5758 | 2.584105 | -195.0351 | 0.901012411 | 97.61355 | 20.48056 | 10.52685 | 38 | 1620 | 0.977316602 | 95.39934 | 0 | 2
498848.5753 | 2.573648 | -195.0356 | 0.90378385 | 97.61355 | 20.77802 | 10.6909 | 38 | 1625 | 0.980333012 | 95.69379 | 0 | 2
498853.5755 | 2.563444 | -195.0449 | 0.906556928 | 97.61355 | 20.72635 | 10.58652 | 38 | 1630 | 0.983349421 | 95.98823 | 0 | 2
498858.5753 | 2.552739 | -195.0278 | 0.909329903 | 97.61355 | 20.78764 | 10.56079 | 38 | 1635 | 0.98636583 | 96.28267 | 0 | 2
498863.5751 | 2.541435 | -195.0435 | 0.912101035 | 97.61355 | 20.84852 | 10.62305 | 38 | 1640 | 0.989382239 | 96.57711 | 0 | 2
498868.5754 | 2.530323 | -195.0367 | 0.914874216 | 97.61355 | 20.90725 | 10.6389 | 38 | 1645 | 0.992398649 | 96.87156 | 0 | 2
498873.5759 | 2.518458 | -195.0436 | 0.917646987 | 97.61355 | 20.88411 | 10.60787 | 38 | 1650 | 0.995415058 | 97.166 | 0 | 2
498878.5751 | 2.506351 | -195.021 | 0.920419143 | 97.61355 | 20.95401 | 10.6057 | 38 | 1655 | 0.998431467 | 97.46044 | 0 | 2
498881.1874 | 2.500008 | -195.0199 | 0.921867814 | 97.61355 | 20.94498 | 10.55085 | 38 | 1657.6 | 1 | 97.61355 | 0 | 2
| 2.500008 | 0 | 0.921867814 | 97.61355 | 20.94498 | 10.55085 | 38 | 1657.6 | 1 | 97.61355 | 0 | 3