## MCell2C_OCV_P25_S1
Consecutive Time | Voltage(V) | Current(A) | Capacity (normalized) | Standard Discharge Capacity | Battery Temperature | Ambient Temperature | Step Num | Test_Time(s) | SOC | Discharge_Capacity(Ah) | Charge_Capacity(Ah) | Step_Index
272715.0545 | 3.201581 | -190.5891 | 0.002780189 | 95.33839 | 25.19324 | 23.7216 | 29 | 0 | 0 | 0 | 0 | 1
272715.0545 | 3.201581 | -190.5891 | 0.002780189 | 95.33839 | 25.19324 | 23.7216 | 29 | 0 | 0 | 0 | 0 | 2
272720.0549 | 3.183856 | -190.5465 | 0.005553154 | 95.33839 | 25.5396 | 23.81795 | 29 | 5 | 0.002810726 | 0.2679701 | 0 | 2
272725.0548 | 3.175415 | -190.5888 | 0.00832671 | 95.33839 | 25.84722 | 23.82549 | 29 | 10 | 0.005621451 | 0.5359401 | 0 | 2
272730.0543 | 3.170498 | -190.6538 | 0.011099013 | 95.33839 | 26.24523 | 23.88816 | 29 | 15 | 0.008432177 | 0.8039102 | 0 | 2
272735.055 | 3.166678 | -190.6024 | 0.013873299 | 95.33839 | 26.58194 | 23.93973 | 29 | 20 | 0.011242903 | 1.07188 | 0 | 2
272740.0545 | 3.16441 | -190.5741 | 0.016646002 | 95.33839 | 26.77347 | 23.82406 | 29 | 25 | 0.014053629 | 1.33985 | 0 | 2
272745.0547 | 3.160929 | -190.5744 | 0.019419837 | 95.33839 | 26.96592 | 23.82406 | 29 | 30 | 0.016864354 | 1.60782 | 0 | 2
272750.0543 | 3.15865 | -190.4904 | 0.022192603 | 95.33839 | 27.15828 | 23.84557 | 29 | 35 | 0.01967508 | 1.87579 | 0 | 2
272755.0542 | 3.156676 | -190.6052 | 0.024965536 | 95.33839 | 27.30359 | 23.80544 | 29 | 40 | 0.022485806 | 2.143761 | 0 | 2
272760.0549 | 3.15534 | -190.5756 | 0.027739361 | 95.33839 | 27.52959 | 23.82512 | 29 | 45 | 0.025296532 | 2.411731 | 0 | 2
272765.0543 | 3.153722 | -190.7112 | 0.030512462 | 95.33839 | 27.71175 | 23.83657 | 29 | 50 | 0.028107257 | 2.679701 | 0 | 2
272770.0542 | 3.152519 | -190.6295 | 0.033285133 | 95.33839 | 27.84513 | 23.81326 | 29 | 55 | 0.030917983 | 2.947671 | 0 | 2
272775.0543 | 3.151648 | -190.548 | 0.036058927 | 95.33839 | 27.97244 | 23.81255 | 29 | 60 | 0.033728709 | 3.215641 | 0 | 2
272780.0546 | 3.1504 | -190.6096 | 0.038831912 | 95.33839 | 28.06137 | 23.79468 | 29 | 65 | 0.036539434 | 3.483611 | 0 | 2
272785.0545 | 3.149765 | -190.5703 | 0.041605444 | 95.33839 | 28.21096 | 23.80932 | 29 | 70 | 0.03935016 | 3.751581 | 0 | 2
272790.0548 | 3.148554 | -190.5611 | 0.044379153 | 95.33839 | 28.2991 | 23.77637 | 29 | 75 | 0.042160886 | 4.019551 | 0 | 2
272795.0549 | 3.148479 | -190.5876 | 0.047152506 | 95.33839 | 28.41808 | 23.86771 | 29 | 80 | 0.044971612 | 4.287521 | 0 | 2
272800.0542 | 3.147674 | -190.5785 | 0.049924285 | 95.33839 | 28.48241 | 23.77494 | 29 | 85 | 0.047782337 | 4.555491 | 0 | 2
272805.0543 | 3.146523 | -190.6211 | 0.052698666 | 95.33839 | 28.62477 | 23.83259 | 29 | 90 | 0.050593063 | 4.823461 | 0 | 2
272810.0549 | 3.145843 | -190.624 | 0.055472533 | 95.33839 | 28.60531 | 23.81296 | 29 | 95 | 0.053403789 | 5.091431 | 0 | 2
272815.0545 | 3.145759 | -190.6 | 0.058246169 | 95.33839 | 28.69483 | 23.74562 | 29 | 100 | 0.056214515 | 5.359401 | 0 | 2
272820.0545 | 3.145638 | -190.5811 | 0.061019984 | 95.33839 | 28.81832 | 23.84163 | 29 | 105 | 0.05902524 | 5.627371 | 0 | 2
272825.0549 | 3.144754 | -190.5343 | 0.063794018 | 95.33839 | 28.91553 | 23.84661 | 29 | 110 | 0.061835966 | 5.895341 | 0 | 2
272830.0547 | 3.144394 | -190.5897 | 0.066566941 | 95.33839 | 29.06805 | 23.89315 | 29 | 115 | 0.064646692 | 6.163312 | 0 | 2
272835.0546 | 3.144674 | -190.629 | 0.069339319 | 95.33839 | 29.05712 | 23.83911 | 29 | 120 | 0.067457418 | 6.431282 | 0 | 2
272840.0549 | 3.144417 | -190.6485 | 0.072113091 | 95.33839 | 29.18619 | 23.89067 | 29 | 125 | 0.070268143 | 6.699252 | 0 | 2
272845.0545 | 3.143666 | -190.5914 | 0.074885615 | 95.33839 | 29.22946 | 23.89139 | 29 | 130 | 0.073078869 | 6.967222 | 0 | 2
272850.0549 | 3.14346 | -190.6042 | 0.077660143 | 95.33839 | 29.23023 | 23.842 | 29 | 135 | 0.075889595 | 7.235192 | 0 | 2
272855.0547 | 3.143352 | -190.5938 | 0.080432982 | 95.33839 | 29.26962 | 23.85313 | 29 | 140 | 0.07870032 | 7.503162 | 0 | 2
272860.0551 | 3.143087 | -190.6219 | 0.083206555 | 95.33839 | 29.41383 | 23.95588 | 29 | 145 | 0.081511046 | 7.771132 | 0 | 2
272865.0549 | 3.143306 | -190.5585 | 0.085979058 | 95.33839 | 29.4323 | 23.9029 | 29 | 150 | 0.084321772 | 8.039102 | 0 | 2
272870.0547 | 3.142984 | -190.6103 | 0.088752086 | 95.33839 | 29.45182 | 23.91546 | 29 | 155 | 0.087132498 | 8.307072 | 0 | 2
272875.0542 | 3.142527 | -190.5728 | 0.091525135 | 95.33839 | 29.61653 | 23.98882 | 29 | 160 | 0.089943223 | 8.575042 | 0 | 2
272880.0542 | 3.142482 | -190.64 | 0.094298341 | 95.33839 | 29.65307 | 23.91828 | 29 | 165 | 0.092753949 | 8.843012 | 0 | 2
272885.0543 | 3.142395 | -190.5875 | 0.097071138 | 95.33839 | 29.64813 | 23.87029 | 29 | 170 | 0.095564675 | 9.110982 | 0 | 2
272890.0545 | 3.142642 | -190.5884 | 0.099845319 | 95.33839 | 29.69988 | 23.85096 | 29 | 175 | 0.098375401 | 9.378952 | 0 | 2
272895.0543 | 3.142212 | -190.578 | 0.102618032 | 95.33839 | 29.76365 | 23.82229 | 29 | 180 | 0.101186126 | 9.646922 | 0 | 2
272900.055 | 3.142057 | -190.6125 | 0.105392172 | 95.33839 | 29.84546 | 23.81907 | 29 | 185 | 0.103996852 | 9.914892 | 0 | 2
272905.0551 | 3.142407 | -190.6274 | 0.108165661 | 95.33839 | 29.92304 | 23.76856 | 29 | 190 | 0.106807578 | 10.18286 | 0 | 2
272910.0549 | 3.141814 | -190.6022 | 0.110938416 | 95.33839 | 30.00372 | 23.81438 | 29 | 195 | 0.109618303 | 10.45083 | 0 | 2
272915.0549 | 3.141566 | -190.5155 | 0.113710752 | 95.33839 | 29.98255 | 23.7356 | 29 | 200 | 0.112429029 | 10.7188 | 0 | 2
272920.0551 | 3.141859 | -190.5963 | 0.116484661 | 95.33839 | 30.1011 | 23.78394 | 29 | 205 | 0.115239755 | 10.98677 | 0 | 2
272925.0546 | 3.141453 | -190.5962 | 0.119257521 | 95.33839 | 30.09157 | 23.77429 | 29 | 210 | 0.118050481 | 11.25474 | 0 | 2
272930.0549 | 3.141751 | -190.6158 | 0.1220308 | 95.33839 | 30.24865 | 23.82583 | 29 | 215 | 0.120861206 | 11.52271 | 0 | 2
272935.0548 | 3.141538 | -190.5357 | 0.124802821 | 95.33839 | 30.30526 | 23.78282 | 29 | 220 | 0.123671932 | 11.79068 | 0 | 2
272940.0543 | 3.141538 | -190.5959 | 0.127575786 | 95.33839 | 30.33293 | 23.80368 | 29 | 225 | 0.126482658 | 12.05865 | 0 | 2
272945.0547 | 3.141373 | -190.6035 | 0.130349589 | 95.33839 | 30.39511 | 23.89532 | 29 | 230 | 0.129293384 | 12.32662 | 0 | 2
272950.0545 | 3.141704 | -190.5786 | 0.133122764 | 95.33839 | 30.45425 | 23.8119 | 29 | 235 | 0.132104109 | 12.59459 | 0 | 2
272955.0546 | 3.141127 | -190.6199 | 0.135896463 | 95.33839 | 30.52355 | 23.92511 | 29 | 240 | 0.134914835 | 12.86256 | 0 | 2
272960.0544 | 3.141179 | -190.5998 | 0.138669533 | 95.33839 | 30.42522 | 23.88999 | 29 | 245 | 0.137725561 | 13.13053 | 0 | 2
272965.0542 | 3.141001 | -190.59 | 0.141442393 | 95.33839 | 30.55932 | 23.86819 | 29 | 250 | 0.140536286 | 13.3985 | 0 | 2
272970.0546 | 3.141202 | -190.6337 | 0.144215777 | 95.33839 | 30.57172 | 23.88075 | 29 | 255 | 0.143347012 | 13.66647 | 0 | 2
272975.0544 | 3.141123 | -190.6102 | 0.146989161 | 95.33839 | 30.68302 | 23.86455 | 29 | 260 | 0.146157738 | 13.93444 | 0 | 2
272980.0545 | 3.140879 | -190.617 | 0.149761602 | 95.33839 | 30.75343 | 23.86424 | 29 | 265 | 0.148968464 | 14.20241 | 0 | 2
272985.0549 | 3.141111 | -190.5505 | 0.152535196 | 95.33839 | 30.76509 | 23.87607 | 29 | 270 | 0.151779189 | 14.47038 | 0 | 2
272990.055 | 3.140982 | -190.5621 | 0.155308475 | 95.33839 | 30.81847 | 23.82984 | 29 | 275 | 0.154589915 | 14.73835 | 0 | 2
272995.0547 | 3.140788 | -190.5403 | 0.158081545 | 95.33839 | 30.94174 | 23.93333 | 29 | 280 | 0.157400641 | 15.00632 | 0 | 2
273000.0545 | 3.140992 | -190.5926 | 0.16085409 | 95.33839 | 30.8782 | 23.83307 | 29 | 285 | 0.160211367 | 15.27429 | 0 | 2
273005.0547 | 3.139709 | -190.5796 | 0.163627055 | 95.33839 | 31.03226 | 23.8173 | 29 | 290 | 0.163022092 | 15.54226 | 0 | 2
273010.0548 | 3.140996 | -190.6278 | 0.16640002 | 95.33839 | 31.09194 | 23.8635 | 29 | 295 | 0.165832818 | 15.81023 | 0 | 2
273015.0543 | 3.140234 | -190.5976 | 0.16917309 | 95.33839 | 31.05416 | 23.81085 | 29 | 300 | 0.168643544 | 16.0782 | 0 | 2
273020.0544 | 3.140582 | -190.6351 | 0.171946474 | 95.33839 | 31.17212 | 23.81584 | 29 | 305 | 0.171454269 | 16.34617 | 0 | 2
273025.055 | 3.140881 | -190.5513 | 0.174720907 | 95.33839 | 31.19013 | 23.82695 | 29 | 310 | 0.174264995 | 16.61414 | 0 | 2
273030.0545 | 3.140871 | -190.5968 | 0.177492928 | 95.33839 | 31.23292 | 23.76927 | 29 | 315 | 0.177075721 | 16.88211 | 0 | 2
273035.0547 | 3.140227 | -190.5688 | 0.180266208 | 95.33839 | 31.35431 | 23.81445 | 29 | 320 | 0.179886447 | 17.15008 | 0 | 2
273040.0545 | 3.140469 | -190.6171 | 0.183039382 | 95.33839 | 31.34869 | 23.84845 | 29 | 325 | 0.182697172 | 17.41805 | 0 | 2
273045.0549 | 3.139859 | -190.6624 | 0.185812871 | 95.33839 | 31.4377 | 23.89573 | 29 | 330 | 0.185507898 | 17.68602 | 0 | 2
273050.0547 | 3.140268 | -190.5693 | 0.188586046 | 95.33839 | 31.50686 | 23.87712 | 29 | 335 | 0.188318624 | 17.95399 | 0 | 2
273055.0544 | 3.14065 | -190.5138 | 0.191358591 | 95.33839 | 31.54279 | 23.79651 | 29 | 340 | 0.19112935 | 18.22196 | 0 | 2
273060.0545 | 3.140372 | -190.5797 | 0.194130927 | 95.33839 | 31.52978 | 23.8549 | 29 | 345 | 0.193940075 | 18.48993 | 0 | 2
273065.0547 | 3.139943 | -190.5811 | 0.196903472 | 95.33839 | 31.53931 | 23.84451 | 29 | 350 | 0.196750801 | 18.7579 | 0 | 2
273070.0547 | 3.140411 | -190.578 | 0.199677486 | 95.33839 | 31.5841 | 23.74205 | 29 | 355 | 0.199561527 | 19.02587 | 0 | 2
273075.0546 | 3.139782 | -190.6271 | 0.20245129 | 95.33839 | 31.72136 | 23.84346 | 29 | 360 | 0.202372253 | 19.29384 | 0 | 2
273080.0544 | 3.13938 | -190.5712 | 0.205222891 | 95.33839 | 31.67594 | 23.83952 | 29 | 365 | 0.205182978 | 19.56181 | 0 | 2
273085.0542 | 3.139284 | -190.5712 | 0.20799638 | 95.33839 | 31.69106 | 23.79223 | 29 | 370 | 0.207993704 | 19.82978 | 0 | 2
273090.0551 | 3.139699 | -190.58 | 0.210769974 | 95.33839 | 31.8237 | 23.86642 | 29 | 375 | 0.21080443 | 20.09775 | 0 | 2
273095.0547 | 3.139949 | -190.5509 | 0.213542834 | 95.33839 | 31.78422 | 23.83524 | 29 | 380 | 0.213615155 | 20.36572 | 0 | 2
273100.0545 | 3.139644 | -190.5954 | 0.216315694 | 95.33839 | 31.86182 | 23.78942 | 29 | 385 | 0.216425881 | 20.6337 | 0 | 2
273105.0548 | 3.138909 | -190.6144 | 0.219088973 | 95.33839 | 31.94749 | 23.88034 | 29 | 390 | 0.219236607 | 20.90167 | 0 | 2
273110.0547 | 3.139688 | -190.6111 | 0.221862568 | 95.33839 | 32.01413 | 23.83235 | 29 | 395 | 0.222047333 | 21.16964 | 0 | 2
273115.0544 | 3.139425 | -190.6556 | 0.224635428 | 95.33839 | 32.01453 | 23.76825 | 29 | 400 | 0.224858058 | 21.43761 | 0 | 2
273120.0543 | 3.139344 | -190.6315 | 0.227408392 | 95.33839 | 32.06246 | 23.7725 | 29 | 405 | 0.227668784 | 21.70558 | 0 | 2
273125.055 | 3.139036 | -190.5632 | 0.230181987 | 95.33839 | 32.10119 | 23.68084 | 29 | 410 | 0.23047951 | 21.97355 | 0 | 2
273130.0544 | 3.139463 | -190.5735 | 0.232954427 | 95.33839 | 32.15341 | 23.73957 | 29 | 415 | 0.233290236 | 22.24152 | 0 | 2
273135.0549 | 3.138948 | -190.5801 | 0.235727601 | 95.33839 | 32.22738 | 23.794 | 29 | 420 | 0.236100961 | 22.50949 | 0 | 2
273140.0544 | 3.13911 | -190.5864 | 0.238501405 | 95.33839 | 32.20379 | 23.79723 | 29 | 425 | 0.238911687 | 22.77746 | 0 | 2
273145.0547 | 3.138745 | -190.5238 | 0.241274265 | 95.33839 | 32.2859 | 23.83378 | 29 | 430 | 0.241722413 | 23.04543 | 0 | 2
273150.0549 | 3.138792 | -190.5827 | 0.24404765 | 95.33839 | 32.33881 | 23.84095 | 29 | 435 | 0.244533138 | 23.3134 | 0 | 2
273155.0546 | 3.138469 | -190.6121 | 0.246820719 | 95.33839 | 32.43705 | 23.84634 | 29 | 440 | 0.247343864 | 23.58137 | 0 | 2
273160.0551 | 3.138439 | -190.5866 | 0.249594523 | 95.33839 | 32.36349 | 23.8474 | 29 | 445 | 0.25015459 | 23.84934 | 0 | 2
273165.0549 | 3.138556 | -190.6012 | 0.252366964 | 95.33839 | 32.47861 | 23.79692 | 29 | 450 | 0.252965316 | 24.11731 | 0 | 2
273170.0543 | 3.138347 | -190.5338 | 0.255139614 | 95.33839 | 32.51525 | 23.82766 | 29 | 455 | 0.255776041 | 24.38528 | 0 | 2
273175.0545 | 3.13812 | -190.5878 | 0.257913313 | 95.33839 | 32.62827 | 23.90361 | 29 | 460 | 0.258586767 | 24.65325 | 0 | 2
273180.0545 | 3.137836 | -190.586 | 0.260686487 | 95.33839 | 32.51421 | 23.84241 | 29 | 465 | 0.261397493 | 24.92122 | 0 | 2
273185.055 | 3.138598 | -190.5777 | 0.263459662 | 95.33839 | 32.63568 | 23.86961 | 29 | 470 | 0.264208219 | 25.18919 | 0 | 2
273190.0542 | 3.137792 | -190.5808 | 0.266232627 | 95.33839 | 32.74338 | 23.89434 | 29 | 475 | 0.267018944 | 25.45716 | 0 | 2
273195.0549 | 3.137876 | -190.6238 | 0.269005592 | 95.33839 | 32.6699 | 23.88357 | 29 | 480 | 0.26982967 | 25.72513 | 0 | 2
273200.0544 | 3.138073 | -190.6199 | 0.271777927 | 95.33839 | 32.72653 | 23.87576 | 29 | 485 | 0.272640396 | 25.9931 | 0 | 2
273205.0543 | 3.137752 | -190.6553 | 0.274552151 | 95.33839 | 32.63292 | 23.88113 | 29 | 490 | 0.275451121 | 26.26107 | 0 | 2
273210.0549 | 3.137549 | -190.5839 | 0.27732564 | 95.33839 | 32.78643 | 23.99435 | 29 | 495 | 0.278261847 | 26.52904 | 0 | 2
273215.0545 | 3.137465 | -190.6214 | 0.280099024 | 95.33839 | 32.77448 | 23.88188 | 29 | 500 | 0.281072573 | 26.79701 | 0 | 2
273220.0545 | 3.137297 | -190.615 | 0.282872408 | 95.33839 | 32.8269 | 23.87791 | 29 | 505 | 0.283883299 | 27.06498 | 0 | 2
273225.0543 | 3.137605 | -190.5908 | 0.285645688 | 95.33839 | 32.92081 | 23.88034 | 29 | 510 | 0.286694024 | 27.33295 | 0 | 2
273230.0545 | 3.136986 | -190.6057 | 0.288418863 | 95.33839 | 32.9571 | 23.8098 | 29 | 515 | 0.28950475 | 27.60092 | 0 | 2
273235.0551 | 3.137246 | -190.6033 | 0.291192142 | 95.33839 | 33.02254 | 23.79761 | 29 | 520 | 0.292315476 | 27.86889 | 0 | 2
273240.0545 | 3.137321 | -190.5747 | 0.293964058 | 95.33839 | 33.09887 | 23.86102 | 29 | 525 | 0.295126202 | 28.13686 | 0 | 2
273245.0546 | 3.136979 | -190.6142 | 0.296737652 | 95.33839 | 32.96912 | 23.79336 | 29 | 530 | 0.297936927 | 28.40483 | 0 | 2
273250.0548 | 3.136423 | -190.6071 | 0.299510407 | 95.33839 | 33.02678 | 23.89509 | 29 | 535 | 0.300747653 | 28.6728 | 0 | 2
273255.0542 | 3.136658 | -190.5017 | 0.302284001 | 95.33839 | 33.10978 | 23.91512 | 29 | 540 | 0.303558379 | 28.94077 | 0 | 2
273260.0549 | 3.136622 | -190.577 | 0.305056861 | 95.33839 | 33.1938 | 23.95054 | 29 | 545 | 0.306369105 | 29.20874 | 0 | 2
273265.0545 | 3.136635 | -190.5956 | 0.307829931 | 95.33839 | 33.17626 | 23.90401 | 29 | 550 | 0.30917983 | 29.47671 | 0 | 2
273270.0543 | 3.136031 | -190.6008 | 0.31060321 | 95.33839 | 33.13342 | 23.81738 | 29 | 555 | 0.311990556 | 29.74468 | 0 | 2
273275.055 | 3.135998 | -190.5863 | 0.31337628 | 95.33839 | 33.20827 | 23.87213 | 29 | 560 | 0.314801282 | 30.01265 | 0 | 2
273280.055 | 3.136274 | -190.5689 | 0.316149769 | 95.33839 | 33.21923 | 23.82597 | 29 | 565 | 0.317612007 | 30.28062 | 0 | 2
273285.0543 | 3.135942 | -190.5518 | 0.318922 | 95.33839 | 33.39705 | 23.94267 | 29 | 570 | 0.320422733 | 30.54859 | 0 | 2
273290.0543 | 3.135293 | -190.5359 | 0.321693916 | 95.33839 | 33.27938 | 23.77974 | 29 | 575 | 0.323233459 | 30.81656 | 0 | 2
273295.055 | 3.135432 | -190.584 | 0.324468139 | 95.33839 | 33.28012 | 23.77332 | 29 | 580 | 0.326044185 | 31.08453 | 0 | 2
273300.0545 | 3.134858 | -190.5746 | 0.32723995 | 95.33839 | 33.34647 | 23.87678 | 29 | 585 | 0.32885491 | 31.3525 | 0 | 2
273305.0549 | 3.135444 | -190.5666 | 0.330013754 | 95.33839 | 33.38449 | 23.78653 | 29 | 590 | 0.331665636 | 31.62047 | 0 | 2
273310.0543 | 3.135107 | -190.5975 | 0.332786509 | 95.33839 | 33.50677 | 23.92551 | 29 | 595 | 0.334476362 | 31.88844 | 0 | 2
273315.0548 | 3.134923 | -190.4952 | 0.335560733 | 95.33839 | 33.55036 | 23.92695 | 29 | 600 | 0.337287088 | 32.15641 | 0 | 2
273320.0546 | 3.134316 | -190.5894 | 0.338333697 | 95.33839 | 33.61538 | 23.96457 | 29 | 605 | 0.340097813 | 32.42438 | 0 | 2
273325.0542 | 3.134365 | -190.6516 | 0.341105508 | 95.33839 | 33.55353 | 24.00899 | 29 | 610 | 0.342908539 | 32.69235 | 0 | 2
273330.0543 | 3.133924 | -190.6172 | 0.343879103 | 95.33839 | 33.60416 | 23.9388 | 29 | 615 | 0.345719265 | 32.96032 | 0 | 2
273335.0547 | 3.134331 | -190.621 | 0.346652592 | 95.33839 | 33.69906 | 23.90657 | 29 | 620 | 0.34852999 | 33.22829 | 0 | 2
273340.0551 | 3.134015 | -190.5522 | 0.349425871 | 95.33839 | 33.6569 | 23.92091 | 29 | 625 | 0.351340716 | 33.49626 | 0 | 2
273345.0549 | 3.133162 | -190.5693 | 0.352199151 | 95.33839 | 33.75317 | 23.89726 | 29 | 630 | 0.354151442 | 33.76423 | 0 | 2
273350.0552 | 3.133698 | -190.572 | 0.35497306 | 95.33839 | 33.72014 | 23.89224 | 29 | 635 | 0.356962168 | 34.0322 | 0 | 2
273355.0545 | 3.132986 | -190.6247 | 0.35774571 | 95.33839 | 33.80622 | 23.87254 | 29 | 640 | 0.359772893 | 34.30017 | 0 | 2
273360.0546 | 3.132819 | -190.6139 | 0.360519828 | 95.33839 | 33.88625 | 23.87535 | 29 | 645 | 0.362583619 | 34.56814 | 0 | 2
273365.0544 | 3.132728 | -190.5809 | 0.363293213 | 95.33839 | 33.77536 | 23.81239 | 29 | 650 | 0.365394345 | 34.83611 | 0 | 2
273370.0544 | 3.132884 | -190.6262 | 0.366066178 | 95.33839 | 33.7886 | 23.92623 | 29 | 655 | 0.368205071 | 35.10408 | 0 | 2
273375.0543 | 3.132441 | -190.5768 | 0.368838303 | 95.33839 | 33.93399 | 23.88106 | 29 | 660 | 0.371015796 | 35.37205 | 0 | 2
273380.0547 | 3.131752 | -190.5469 | 0.371612422 | 95.33839 | 33.91615 | 23.81269 | 29 | 665 | 0.373826522 | 35.64002 | 0 | 2
273385.0544 | 3.131508 | -190.5835 | 0.374385596 | 95.33839 | 33.96459 | 23.85495 | 29 | 670 | 0.376637248 | 35.90799 | 0 | 2
273390.0548 | 3.131401 | -190.5319 | 0.377159086 | 95.33839 | 34.0047 | 23.82421 | 29 | 675 | 0.379447973 | 36.17596 | 0 | 2
273395.0547 | 3.131151 | -190.5784 | 0.37993268 | 95.33839 | 34.09521 | 23.90225 | 29 | 680 | 0.382258699 | 36.44393 | 0 | 2
273400.0545 | 3.131245 | -190.5743 | 0.382705854 | 95.33839 | 34.0844 | 23.88406 | 29 | 685 | 0.385069425 | 36.7119 | 0 | 2
273405.0546 | 3.130868 | -190.6468 | 0.385479239 | 95.33839 | 34.11279 | 23.94169 | 29 | 690 | 0.387880151 | 36.97987 | 0 | 2
273410.0544 | 3.130445 | -190.5969 | 0.38825126 | 95.33839 | 34.14716 | 23.98394 | 29 | 695 | 0.390690876 | 37.24784 | 0 | 2
273415.0547 | 3.1304 | -190.5725 | 0.391024329 | 95.33839 | 34.24302 | 23.97429 | 29 | 700 | 0.393501602 | 37.51581 | 0 | 2
273420.0545 | 3.129864 | -190.5932 | 0.393797189 | 95.33839 | 34.11951 | 23.93422 | 29 | 705 | 0.396312328 | 37.78378 | 0 | 2
273425.055 | 3.130165 | -190.5891 | 0.396571727 | 95.33839 | 34.20192 | 23.97534 | 29 | 710 | 0.399123054 | 38.05175 | 0 | 2
273430.0548 | 3.129642 | -190.5717 | 0.399344902 | 95.33839 | 34.26161 | 23.91446 | 29 | 715 | 0.401933779 | 38.31972 | 0 | 2
273435.0543 | 3.129284 | -190.6135 | 0.402118391 | 95.33839 | 34.27565 | 23.89296 | 29 | 720 | 0.404744505 | 38.58769 | 0 | 2
273440.0544 | 3.12917 | -190.5941 | 0.404891775 | 95.33839 | 34.35917 | 23.90908 | 29 | 725 | 0.407555231 | 38.85566 | 0 | 2
273445.0547 | 3.128876 | -190.5576 | 0.40766474 | 95.33839 | 34.4732 | 23.89621 | 29 | 730 | 0.410365956 | 39.12363 | 0 | 2
273450.0543 | 3.128666 | -190.6137 | 0.41043823 | 95.33839 | 34.48683 | 23.90586 | 29 | 735 | 0.413176682 | 39.3916 | 0 | 2
273455.0544 | 3.127943 | -190.5686 | 0.413211089 | 95.33839 | 34.45072 | 23.79554 | 29 | 740 | 0.415987408 | 39.65957 | 0 | 2
273460.0545 | 3.127857 | -190.5661 | 0.415983635 | 95.33839 | 34.4858 | 23.85892 | 29 | 745 | 0.418798134 | 39.92754 | 0 | 2
273465.0542 | 3.127994 | -190.57 | 0.418756809 | 95.33839 | 34.45811 | 23.81592 | 29 | 750 | 0.421608859 | 40.19551 | 0 | 2
273470.0549 | 3.127283 | -190.5669 | 0.421530718 | 95.33839 | 34.57666 | 23.84996 | 29 | 755 | 0.424419585 | 40.46348 | 0 | 2
273475.0552 | 3.127289 | -190.5628 | 0.424305466 | 95.33839 | 34.59772 | 23.78515 | 29 | 760 | 0.427230311 | 40.73145 | 0 | 2
273480.0543 | 3.127432 | -190.6001 | 0.427078326 | 95.33839 | 34.58471 | 23.82275 | 29 | 765 | 0.430041037 | 40.99942 | 0 | 2
273485.0549 | 3.12711 | -190.6332 | 0.429851291 | 95.33839 | 34.6142 | 23.83959 | 29 | 770 | 0.432851762 | 41.26739 | 0 | 2
273490.055 | 3.126546 | -190.6257 | 0.432625304 | 95.33839 | 34.64225 | 23.86429 | 29 | 775 | 0.435662488 | 41.53536 | 0 | 2
273495.0542 | 3.126498 | -190.5702 | 0.435398059 | 95.33839 | 34.53744 | 23.90256 | 29 | 780 | 0.438473214 | 41.80333 | 0 | 2
273500.0544 | 3.125811 | -190.675 | 0.438171444 | 95.33839 | 34.69411 | 23.85539 | 29 | 785 | 0.44128394 | 42.0713 | 0 | 2
273505.0548 | 3.125877 | -190.5533 | 0.440945038 | 95.33839 | 34.64935 | 23.90942 | 29 | 790 | 0.444094665 | 42.33927 | 0 | 2
273510.0548 | 3.125608 | -190.6023 | 0.443717688 | 95.33839 | 34.80314 | 23.9173 | 29 | 795 | 0.446905391 | 42.60724 | 0 | 2
273515.055 | 3.124857 | -190.607 | 0.446491177 | 95.33839 | 34.77061 | 23.94094 | 29 | 800 | 0.449716117 | 42.87521 | 0 | 2
273520.0544 | 3.124669 | -190.6055 | 0.449263723 | 95.33839 | 34.76004 | 23.95996 | 29 | 805 | 0.452526842 | 43.14318 | 0 | 2
273525.0549 | 3.124816 | -190.5286 | 0.452037107 | 95.33839 | 34.88168 | 24.0441 | 29 | 810 | 0.455337568 | 43.41115 | 0 | 2
273530.0544 | 3.124168 | -190.6127 | 0.454810491 | 95.33839 | 34.91075 | 23.99612 | 29 | 815 | 0.458148294 | 43.67912 | 0 | 2
273535.055 | 3.124077 | -190.5981 | 0.457583771 | 95.33839 | 34.86386 | 24.00006 | 29 | 820 | 0.46095902 | 43.94709 | 0 | 2
273540.0545 | 3.124031 | -190.6096 | 0.460356421 | 95.33839 | 34.91082 | 24.02726 | 29 | 825 | 0.463769745 | 44.21506 | 0 | 2
273545.0549 | 3.123467 | -190.5861 | 0.463129071 | 95.33839 | 34.9651 | 23.9313 | 29 | 830 | 0.466580471 | 44.48303 | 0 | 2
273550.0549 | 3.123091 | -190.5802 | 0.465903399 | 95.33839 | 34.93185 | 23.84354 | 29 | 835 | 0.469391197 | 44.751 | 0 | 2
273555.0545 | 3.122849 | -190.6003 | 0.468676889 | 95.33839 | 35.04675 | 23.94274 | 29 | 840 | 0.472201923 | 45.01897 | 0 | 2
273560.0546 | 3.122447 | -190.5736 | 0.471450168 | 95.33839 | 35.03273 | 23.86609 | 29 | 845 | 0.475012648 | 45.28694 | 0 | 2
273565.0547 | 3.122531 | -190.6514 | 0.474223028 | 95.33839 | 35.02855 | 23.94345 | 29 | 850 | 0.477823374 | 45.55491 | 0 | 2
273570.0549 | 3.121938 | -190.5868 | 0.476996412 | 95.33839 | 35.14169 | 23.90657 | 29 | 855 | 0.4806341 | 45.82288 | 0 | 2
273575.0546 | 3.121879 | -190.5965 | 0.479769902 | 95.33839 | 35.04187 | 23.95812 | 29 | 860 | 0.483444825 | 46.09085 | 0 | 2
273580.0543 | 3.121857 | -190.5751 | 0.482543181 | 95.33839 | 35.07203 | 23.88507 | 29 | 865 | 0.486255551 | 46.35882 | 0 | 2
273585.0543 | 3.121219 | -190.5554 | 0.485316041 | 95.33839 | 35.17532 | 23.90401 | 29 | 870 | 0.489066277 | 46.62679 | 0 | 2
273590.0547 | 3.12045 | -190.5855 | 0.48808953 | 95.33839 | 35.03798 | 23.89009 | 29 | 875 | 0.491877003 | 46.89476 | 0 | 2
273595.055 | 3.120767 | -190.6288 | 0.490861551 | 95.33839 | 35.03842 | 23.91553 | 29 | 880 | 0.494687728 | 47.16273 | 0 | 2
273600.0548 | 3.120344 | -190.598 | 0.493634516 | 95.33839 | 35.20231 | 23.91553 | 29 | 885 | 0.497498454 | 47.4307 | 0 | 2
273605.0547 | 3.119486 | -190.6012 | 0.496408005 | 95.33839 | 35.2902 | 23.95778 | 29 | 890 | 0.50030918 | 47.69867 | 0 | 2
273610.0547 | 3.119594 | -190.601 | 0.49918076 | 95.33839 | 35.29196 | 23.93565 | 29 | 895 | 0.503119906 | 47.96664 | 0 | 2
273615.0545 | 3.119167 | -190.5884 | 0.501954879 | 95.33839 | 35.34696 | 23.94491 | 29 | 900 | 0.505930631 | 48.23461 | 0 | 2
273620.0547 | 3.119226 | -190.5444 | 0.504728473 | 95.33839 | 35.32006 | 23.9696 | 29 | 905 | 0.508741357 | 48.50258 | 0 | 2
273625.0548 | 3.118581 | -190.6095 | 0.507501018 | 95.33839 | 35.39246 | 23.97856 | 29 | 910 | 0.511552083 | 48.77055 | 0 | 2
273630.0545 | 3.118878 | -190.5371 | 0.510274403 | 95.33839 | 35.38198 | 23.94563 | 29 | 915 | 0.514362808 | 49.03852 | 0 | 2
273635.055 | 3.117562 | -190.5869 | 0.513047997 | 95.33839 | 35.3169 | 23.91374 | 29 | 920 | 0.517173534 | 49.30649 | 0 | 2
273640.0548 | 3.117944 | -190.6253 | 0.515820752 | 95.33839 | 35.39599 | 23.8958 | 29 | 925 | 0.51998426 | 49.57446 | 0 | 2
273645.0545 | 3.116952 | -190.585 | 0.518594136 | 95.33839 | 35.46979 | 23.83637 | 29 | 930 | 0.522794986 | 49.84243 | 0 | 2
273650.0544 | 3.116652 | -190.5972 | 0.521367206 | 95.33839 | 35.49127 | 23.90867 | 29 | 935 | 0.525605711 | 50.1104 | 0 | 2
273655.0548 | 3.117073 | -190.6319 | 0.524140905 | 95.33839 | 35.63717 | 23.88301 | 29 | 940 | 0.528416437 | 50.37837 | 0 | 2
273660.0546 | 3.116077 | -190.5893 | 0.526912506 | 95.33839 | 35.62702 | 23.96495 | 29 | 945 | 0.531227163 | 50.64634 | 0 | 2
273665.055 | 3.116372 | -190.6017 | 0.529686939 | 95.33839 | 35.71339 | 23.96318 | 29 | 950 | 0.534037889 | 50.91431 | 0 | 2
273670.0545 | 3.116008 | -190.5445 | 0.532459485 | 95.33839 | 35.58085 | 23.90624 | 29 | 955 | 0.536848614 | 51.18228 | 0 | 2
273675.0545 | 3.115326 | -190.5626 | 0.535232869 | 95.33839 | 35.61475 | 23.98501 | 29 | 960 | 0.53965934 | 51.45025 | 0 | 2
273680.0544 | 3.114885 | -190.602 | 0.538005729 | 95.33839 | 35.64975 | 24.00723 | 29 | 965 | 0.542470066 | 51.71822 | 0 | 2
273685.0545 | 3.113811 | -190.6352 | 0.540778903 | 95.33839 | 35.68412 | 23.96213 | 29 | 970 | 0.545280792 | 51.98619 | 0 | 2
273690.0549 | 3.114085 | -190.5435 | 0.543552183 | 95.33839 | 35.66949 | 23.96754 | 29 | 975 | 0.548091517 | 52.25416 | 0 | 2
273695.0543 | 3.113806 | -190.5938 | 0.546324833 | 95.33839 | 35.85034 | 24.00543 | 29 | 980 | 0.550902243 | 52.52213 | 0 | 2
273700.055 | 3.113484 | -190.5619 | 0.549099161 | 95.33839 | 35.94817 | 24.03018 | 29 | 985 | 0.553712969 | 52.7901 | 0 | 2
273705.0548 | 3.113078 | -190.5238 | 0.551872126 | 95.33839 | 35.86982 | 23.9152 | 29 | 990 | 0.556523694 | 53.05807 | 0 | 2
273710.0549 | 3.112208 | -190.5444 | 0.554645196 | 95.33839 | 35.84986 | 23.88008 | 29 | 995 | 0.55933442 | 53.32604 | 0 | 2
273715.0545 | 3.112174 | -190.6121 | 0.557417636 | 95.33839 | 35.78726 | 23.91228 | 29 | 1000 | 0.562145146 | 53.59401 | 0 | 2
273720.0545 | 3.111753 | -190.5968 | 0.560190391 | 95.33839 | 35.83136 | 24.05625 | 29 | 1005 | 0.564955872 | 53.86198 | 0 | 2
273725.055 | 3.111723 | -190.6417 | 0.562964195 | 95.33839 | 35.85236 | 23.89764 | 29 | 1010 | 0.567766597 | 54.12995 | 0 | 2
273730.0545 | 3.111456 | -190.5659 | 0.56573716 | 95.33839 | 35.94615 | 23.91876 | 29 | 1015 | 0.570577323 | 54.39792 | 0 | 2
273735.0546 | 3.111015 | -190.5525 | 0.568510544 | 95.33839 | 35.98457 | 23.98315 | 29 | 1020 | 0.573388049 | 54.66589 | 0 | 2
273740.0549 | 3.110608 | -190.5594 | 0.571283929 | 95.33839 | 35.95802 | 23.94345 | 29 | 1025 | 0.576198775 | 54.93386 | 0 | 2
273745.0544 | 3.11051 | -190.5676 | 0.574057942 | 95.33839 | 35.99544 | 24.06053 | 29 | 1030 | 0.5790095 | 55.20183 | 0 | 2
273750.0542 | 3.109391 | -190.5654 | 0.576831432 | 95.33839 | 35.9349 | 23.94998 | 29 | 1035 | 0.581820226 | 55.4698 | 0 | 2
273755.0549 | 3.109516 | -190.6072 | 0.579604501 | 95.33839 | 35.98527 | 24.04233 | 29 | 1040 | 0.584630952 | 55.73777 | 0 | 2
273760.0548 | 3.108573 | -190.5611 | 0.582377466 | 95.33839 | 35.98632 | 23.95602 | 29 | 1045 | 0.587441677 | 56.00574 | 0 | 2
273765.0545 | 3.108811 | -190.535 | 0.585149802 | 95.33839 | 36.07936 | 23.94312 | 29 | 1050 | 0.590252403 | 56.27371 | 0 | 2
273770.0546 | 3.108168 | -190.6024 | 0.587923186 | 95.33839 | 36.1531 | 23.96569 | 29 | 1055 | 0.593063129 | 56.54168 | 0 | 2
273775.055 | 3.108038 | -190.6058 | 0.590696046 | 95.33839 | 36.13842 | 24.01045 | 29 | 1060 | 0.595873855 | 56.80965 | 0 | 2
273780.0549 | 3.107069 | -190.5593 | 0.593469116 | 95.33839 | 36.17064 | 24.00152 | 29 | 1065 | 0.59868458 | 57.07762 | 0 | 2
273785.0547 | 3.107415 | -190.5915 | 0.596240927 | 95.33839 | 36.26035 | 23.93452 | 29 | 1070 | 0.601495306 | 57.34559 | 0 | 2
273790.0542 | 3.107027 | -190.5257 | 0.599014101 | 95.33839 | 36.19823 | 23.94064 | 29 | 1075 | 0.604306032 | 57.61356 | 0 | 2
273795.0546 | 3.106238 | -190.5625 | 0.601787381 | 95.33839 | 36.1601 | 23.98967 | 29 | 1080 | 0.607116758 | 57.88153 | 0 | 2
273800.0544 | 3.106258 | -190.619 | 0.604560031 | 95.33839 | 36.20552 | 23.99683 | 29 | 1085 | 0.609927483 | 58.1495 | 0 | 2
273805.0545 | 3.105614 | -190.6439 | 0.607333415 | 95.33839 | 36.25138 | 23.9292 | 29 | 1090 | 0.612738209 | 58.41747 | 0 | 2
273810.0549 | 3.104721 | -190.6027 | 0.6101068 | 95.33839 | 36.31319 | 23.97106 | 29 | 1095 | 0.615548935 | 58.68544 | 0 | 2
273815.0547 | 3.104418 | -190.6475 | 0.61287924 | 95.33839 | 36.32655 | 23.86294 | 29 | 1100 | 0.61835966 | 58.95341 | 0 | 2
273820.0549 | 3.104555 | -190.58 | 0.615652519 | 95.33839 | 36.3586 | 23.97462 | 29 | 1105 | 0.621170386 | 59.22138 | 0 | 2
273825.0547 | 3.103828 | -190.6348 | 0.618425484 | 95.33839 | 36.25695 | 23.91341 | 29 | 1110 | 0.623981112 | 59.48935 | 0 | 2
273830.0549 | 3.103183 | -190.5439 | 0.621198554 | 95.33839 | 36.41898 | 24.05085 | 29 | 1115 | 0.626791838 | 59.75732 | 0 | 2
273835.0545 | 3.102847 | -190.5846 | 0.623972568 | 95.33839 | 36.4631 | 23.96712 | 29 | 1120 | 0.629602563 | 60.02529 | 0 | 2
273840.0546 | 3.102614 | -190.5724 | 0.626746581 | 95.33839 | 36.52528 | 23.95208 | 29 | 1125 | 0.632413289 | 60.29326 | 0 | 2
273845.0547 | 3.101769 | -190.5735 | 0.62952028 | 95.33839 | 36.48549 | 23.94709 | 29 | 1130 | 0.635224015 | 60.56123 | 0 | 2
273850.055 | 3.101273 | -190.6079 | 0.632293874 | 95.33839 | 36.50466 | 24.00257 | 29 | 1135 | 0.638034741 | 60.8292 | 0 | 2
273855.0549 | 3.100853 | -190.5785 | 0.635066944 | 95.33839 | 36.59091 | 23.96923 | 29 | 1140 | 0.640845466 | 61.09717 | 0 | 2
273860.055 | 3.100523 | -190.5764 | 0.637840014 | 95.33839 | 36.50714 | 23.94064 | 29 | 1145 | 0.643656192 | 61.36515 | 0 | 2
273865.0548 | 3.099745 | -190.5948 | 0.64061214 | 95.33839 | 36.59687 | 23.98967 | 29 | 1150 | 0.646466918 | 61.63312 | 0 | 2
273870.0546 | 3.099917 | -190.6438 | 0.643386573 | 95.33839 | 36.58642 | 23.97178 | 29 | 1155 | 0.649277643 | 61.90109 | 0 | 2
273875.0547 | 3.098877 | -190.618 | 0.646158699 | 95.33839 | 36.69396 | 23.98179 | 29 | 1160 | 0.652088369 | 62.16906 | 0 | 2
273880.0546 | 3.097909 | -190.5932 | 0.648932922 | 95.33839 | 36.68486 | 23.99395 | 29 | 1165 | 0.654899095 | 62.43703 | 0 | 2
273885.0546 | 3.097504 | -190.6917 | 0.651706306 | 95.33839 | 36.62521 | 23.99008 | 29 | 1170 | 0.657709821 | 62.705 | 0 | 2
273890.0544 | 3.097819 | -190.5602 | 0.654478956 | 95.33839 | 36.63392 | 23.99901 | 29 | 1175 | 0.660520546 | 62.97297 | 0 | 2
273895.0544 | 3.096935 | -190.5928 | 0.657252026 | 95.33839 | 36.78859 | 24.04305 | 29 | 1180 | 0.663331272 | 63.24094 | 0 | 2
273900.0546 | 3.096273 | -190.583 | 0.660025411 | 95.33839 | 36.82906 | 24.04158 | 29 | 1185 | 0.666141998 | 63.50891 | 0 | 2
273905.0544 | 3.096119 | -190.6231 | 0.662798166 | 95.33839 | 36.84587 | 23.96569 | 29 | 1190 | 0.668952724 | 63.77688 | 0 | 2
273910.055 | 3.095196 | -190.6392 | 0.665572599 | 95.33839 | 36.81309 | 23.95354 | 29 | 1195 | 0.671763449 | 64.04485 | 0 | 2
273915.0543 | 3.094688 | -190.5634 | 0.668345144 | 95.33839 | 36.80293 | 23.92879 | 29 | 1200 | 0.674574175 | 64.31282 | 0 | 2
273920.0544 | 3.094157 | -190.5906 | 0.671118004 | 95.33839 | 36.83016 | 23.89941 | 29 | 1205 | 0.677384901 | 64.58079 | 0 | 2
273925.0548 | 3.094059 | -190.6092 | 0.673891703 | 95.33839 | 36.89292 | 24.04264 | 29 | 1210 | 0.680195627 | 64.84876 | 0 | 2
273930.0548 | 3.092791 | -190.5674 | 0.676664982 | 95.33839 | 36.83403 | 23.9607 | 29 | 1215 | 0.683006352 | 65.11673 | 0 | 2
273935.0544 | 3.092701 | -190.5588 | 0.679437108 | 95.33839 | 36.78585 | 23.95425 | 29 | 1220 | 0.685817078 | 65.3847 | 0 | 2
273940.0548 | 3.092214 | -190.5393 | 0.682211227 | 95.33839 | 36.8745 | 23.98791 | 29 | 1225 | 0.688627804 | 65.65267 | 0 | 2
273945.0545 | 3.091796 | -190.592 | 0.684983982 | 95.33839 | 36.8832 | 23.98967 | 29 | 1230 | 0.691438529 | 65.92064 | 0 | 2
273950.0544 | 3.090874 | -190.5445 | 0.687756842 | 95.33839 | 36.91782 | 23.9822 | 29 | 1235 | 0.694249255 | 66.18861 | 0 | 2
273955.0547 | 3.090336 | -190.6135 | 0.690530436 | 95.33839 | 36.94815 | 24.00617 | 29 | 1240 | 0.697059981 | 66.45658 | 0 | 2
273960.0543 | 3.089854 | -190.5616 | 0.693303925 | 95.33839 | 36.99873 | 23.95061 | 29 | 1245 | 0.699870707 | 66.72455 | 0 | 2
273965.0546 | 3.089647 | -190.5745 | 0.6960771 | 95.33839 | 37.00714 | 23.95924 | 29 | 1250 | 0.702681432 | 66.99252 | 0 | 2
273970.0551 | 3.088794 | -190.6149 | 0.698850169 | 95.33839 | 36.96947 | 23.9349 | 29 | 1255 | 0.705492158 | 67.26049 | 0 | 2
273975.0545 | 3.08815 | -190.6356 | 0.701623449 | 95.33839 | 37.0242 | 23.96244 | 29 | 1260 | 0.708302884 | 67.52846 | 0 | 2
273980.0547 | 3.087078 | -190.579 | 0.704396833 | 95.33839 | 37.07448 | 23.95674 | 29 | 1265 | 0.71111361 | 67.79643 | 0 | 2
273985.055 | 3.086662 | -190.6195 | 0.707169693 | 95.33839 | 37.10452 | 23.93741 | 29 | 1270 | 0.713924335 | 68.0644 | 0 | 2
273990.0545 | 3.086473 | -190.6446 | 0.709942658 | 95.33839 | 37.17634 | 23.99683 | 29 | 1275 | 0.716735061 | 68.33237 | 0 | 2
273995.0543 | 3.085258 | -190.606 | 0.712716042 | 95.33839 | 37.2639 | 24.00077 | 29 | 1280 | 0.719545787 | 68.60034 | 0 | 2
274000.0547 | 3.085484 | -190.5932 | 0.715488588 | 95.33839 | 37.30685 | 23.97324 | 29 | 1285 | 0.722356512 | 68.86831 | 0 | 2
274005.0543 | 3.08392 | -190.5886 | 0.718261972 | 95.33839 | 37.31062 | 24.07024 | 29 | 1290 | 0.725167238 | 69.13628 | 0 | 2
274010.055 | 3.083797 | -190.6468 | 0.721035776 | 95.33839 | 37.27646 | 24.03517 | 29 | 1295 | 0.727977964 | 69.40425 | 0 | 2
274015.055 | 3.082776 | -190.5622 | 0.723808741 | 95.33839 | 37.34903 | 23.95208 | 29 | 1300 | 0.73078869 | 69.67222 | 0 | 2
274020.0545 | 3.082625 | -190.5654 | 0.726581076 | 95.33839 | 37.47277 | 24.01472 | 29 | 1305 | 0.733599415 | 69.94019 | 0 | 2
274025.0544 | 3.081431 | -190.6267 | 0.729355195 | 95.33839 | 37.36652 | 23.90556 | 29 | 1310 | 0.736410141 | 70.20816 | 0 | 2
274030.0545 | 3.080954 | -190.5505 | 0.732128474 | 95.33839 | 37.51984 | 24.01293 | 29 | 1315 | 0.739220867 | 70.47613 | 0 | 2
274035.0549 | 3.080369 | -190.5935 | 0.734903117 | 95.33839 | 37.43139 | 23.97219 | 29 | 1320 | 0.742031593 | 70.7441 | 0 | 2
274040.0547 | 3.078662 | -190.5731 | 0.737675662 | 95.33839 | 37.4875 | 23.94386 | 29 | 1325 | 0.744842318 | 71.01207 | 0 | 2
274045.0549 | 3.079028 | -190.595 | 0.740448837 | 95.33839 | 37.52378 | 23.95966 | 29 | 1330 | 0.747653044 | 71.28004 | 0 | 2
274050.0545 | 3.077811 | -190.5975 | 0.743220858 | 95.33839 | 37.4477 | 24.00329 | 29 | 1335 | 0.75046377 | 71.54801 | 0 | 2
274055.0546 | 3.077639 | -190.555 | 0.745994242 | 95.33839 | 37.51195 | 23.89018 | 29 | 1340 | 0.753274495 | 71.81598 | 0 | 2
274060.0545 | 3.077074 | -190.6263 | 0.748766892 | 95.33839 | 37.61645 | 23.98325 | 29 | 1345 | 0.756085221 | 72.08395 | 0 | 2
274065.0543 | 3.075772 | -190.5984 | 0.751540591 | 95.33839 | 37.63216 | 23.94924 | 29 | 1350 | 0.758895947 | 72.35192 | 0 | 2
274070.0547 | 3.07539 | -190.6361 | 0.75431429 | 95.33839 | 37.67019 | 23.931 | 29 | 1355 | 0.761706673 | 72.61989 | 0 | 2
274075.0544 | 3.074542 | -190.6155 | 0.757086101 | 95.33839 | 37.65906 | 23.91239 | 29 | 1360 | 0.764517398 | 72.88786 | 0 | 2
274080.0548 | 3.073719 | -190.6486 | 0.759859381 | 95.33839 | 37.69321 | 23.89018 | 29 | 1365 | 0.767328124 | 73.15583 | 0 | 2
274085.0544 | 3.072883 | -190.6304 | 0.762632136 | 95.33839 | 37.84923 | 23.92162 | 29 | 1370 | 0.77013885 | 73.4238 | 0 | 2
274090.0547 | 3.071983 | -190.5444 | 0.765405101 | 95.33839 | 37.91679 | 23.97677 | 29 | 1375 | 0.772949576 | 73.69177 | 0 | 2
274095.0549 | 3.071055 | -190.6586 | 0.76817838 | 95.33839 | 37.80917 | 24.00223 | 29 | 1380 | 0.775760301 | 73.95974 | 0 | 2
274100.0546 | 3.07076 | -190.6361 | 0.77095166 | 95.33839 | 37.84125 | 23.96357 | 29 | 1385 | 0.778571027 | 74.22771 | 0 | 2
274105.0544 | 3.069167 | -190.6781 | 0.773725464 | 95.33839 | 37.90602 | 23.95852 | 29 | 1390 | 0.781381753 | 74.49568 | 0 | 2
274110.0543 | 3.069001 | -190.6207 | 0.776498743 | 95.33839 | 37.94297 | 23.94637 | 29 | 1395 | 0.784192478 | 74.76365 | 0 | 2
274115.0547 | 3.067711 | -190.6 | 0.779271603 | 95.33839 | 37.93537 | 23.89555 | 29 | 1400 | 0.787003204 | 75.03162 | 0 | 2
274120.0545 | 3.067301 | -190.5756 | 0.782045197 | 95.33839 | 37.93182 | 23.9779 | 29 | 1405 | 0.78981393 | 75.29959 | 0 | 2
274125.0543 | 3.066248 | -190.5564 | 0.784818267 | 95.33839 | 37.89426 | 23.98226 | 29 | 1410 | 0.792624656 | 75.56756 | 0 | 2
274130.0547 | 3.065785 | -190.538 | 0.787591966 | 95.33839 | 37.91964 | 24.02268 | 29 | 1415 | 0.795435381 | 75.83553 | 0 | 2
274135.0551 | 3.064605 | -190.5245 | 0.79036598 | 95.33839 | 37.92934 | 24.03982 | 29 | 1420 | 0.798246107 | 76.1035 | 0 | 2
274140.0543 | 3.06378 | -190.5787 | 0.79313821 | 95.33839 | 37.99244 | 23.99725 | 29 | 1425 | 0.801056833 | 76.37147 | 0 | 2
274145.0543 | 3.062973 | -190.6145 | 0.795910336 | 95.33839 | 38.0102 | 23.99402 | 29 | 1430 | 0.803867559 | 76.63944 | 0 | 2
274150.0545 | 3.062018 | -190.6076 | 0.798684454 | 95.33839 | 38.08086 | 23.95924 | 29 | 1435 | 0.806678284 | 76.90741 | 0 | 2
274155.0543 | 3.0613 | -190.6171 | 0.801457419 | 95.33839 | 38.12132 | 23.88621 | 29 | 1440 | 0.80948901 | 77.17538 | 0 | 2
274160.0546 | 3.060476 | -190.6168 | 0.804231013 | 95.33839 | 38.27373 | 23.9714 | 29 | 1445 | 0.812299736 | 77.44335 | 0 | 2
274165.0545 | 3.059192 | -190.6295 | 0.807004188 | 95.33839 | 38.26957 | 23.97429 | 29 | 1450 | 0.815110462 | 77.71132 | 0 | 2
274170.0543 | 3.058073 | -190.584 | 0.809776838 | 95.33839 | 38.31098 | 24.0169 | 29 | 1455 | 0.817921187 | 77.97929 | 0 | 2
274175.0547 | 3.057644 | -190.6102 | 0.812550118 | 95.33839 | 38.2271 | 23.98791 | 29 | 1460 | 0.820731913 | 78.24726 | 0 | 2
274180.0545 | 3.055585 | -190.6042 | 0.815322663 | 95.33839 | 38.33464 | 23.97677 | 29 | 1465 | 0.823542639 | 78.51523 | 0 | 2
274185.0545 | 3.055625 | -190.587 | 0.818095523 | 95.33839 | 38.36492 | 24.00077 | 29 | 1470 | 0.826353364 | 78.7832 | 0 | 2
274190.0547 | 3.05354 | -190.5822 | 0.820867753 | 95.33839 | 38.31317 | 23.94034 | 29 | 1475 | 0.82916409 | 79.05117 | 0 | 2
274195.0545 | 3.052871 | -190.6304 | 0.823641557 | 95.33839 | 38.49303 | 24.03952 | 29 | 1480 | 0.831974816 | 79.31914 | 0 | 2
274200.0549 | 3.052197 | -190.5926 | 0.826414522 | 95.33839 | 38.5031 | 24.07853 | 29 | 1485 | 0.834785542 | 79.58711 | 0 | 2
274205.0547 | 3.050776 | -190.628 | 0.829187382 | 95.33839 | 38.52852 | 24.10471 | 29 | 1490 | 0.837596267 | 79.85508 | 0 | 2
274210.0551 | 3.049736 | -190.5946 | 0.831960556 | 95.33839 | 38.54385 | 24.0202 | 29 | 1495 | 0.840406993 | 80.12305 | 0 | 2
274215.0545 | 3.048275 | -190.5898 | 0.834733207 | 95.33839 | 38.58249 | 24.07429 | 29 | 1500 | 0.843217719 | 80.39102 | 0 | 2
274220.0543 | 3.047045 | -190.6031 | 0.837505437 | 95.33839 | 38.48506 | 23.97399 | 29 | 1505 | 0.846028445 | 80.65899 | 0 | 2
274225.0544 | 3.045787 | -190.5176 | 0.840279136 | 95.33839 | 38.60849 | 23.99361 | 29 | 1510 | 0.84883917 | 80.92696 | 0 | 2
274230.0546 | 3.043772 | -190.5704 | 0.84305294 | 95.33839 | 38.53859 | 24.04343 | 29 | 1515 | 0.851649896 | 81.19493 | 0 | 2
274235.0543 | 3.042237 | -190.5198 | 0.845825066 | 95.33839 | 38.52951 | 24.02692 | 29 | 1520 | 0.854460622 | 81.4629 | 0 | 2
274240.0547 | 3.040946 | -190.5604 | 0.84859824 | 95.33839 | 38.5866 | 24.02122 | 29 | 1525 | 0.857271347 | 81.73087 | 0 | 2
274245.0546 | 3.039255 | -190.5633 | 0.851370891 | 95.33839 | 38.61512 | 24.01477 | 29 | 1530 | 0.860082073 | 81.99884 | 0 | 2
274250.0543 | 3.037889 | -190.6169 | 0.85414375 | 95.33839 | 38.74105 | 24.00835 | 29 | 1535 | 0.862892799 | 82.26681 | 0 | 2
274255.0542 | 3.036106 | -190.5759 | 0.856916296 | 95.33839 | 38.74175 | 23.98757 | 29 | 1540 | 0.865703525 | 82.53478 | 0 | 2
274260.055 | 3.033922 | -190.6 | 0.859690624 | 95.33839 | 38.62625 | 24.01191 | 29 | 1545 | 0.86851425 | 82.80275 | 0 | 2
274265.0544 | 3.032627 | -190.545 | 0.862463379 | 95.33839 | 38.68924 | 23.95497 | 29 | 1550 | 0.871324976 | 83.07072 | 0 | 2
274270.0545 | 3.030522 | -190.5688 | 0.865236763 | 95.33839 | 38.83038 | 24.00006 | 29 | 1555 | 0.874135702 | 83.33869 | 0 | 2
274275.0543 | 3.028673 | -190.6367 | 0.868009728 | 95.33839 | 38.70981 | 23.91168 | 29 | 1560 | 0.876946428 | 83.60666 | 0 | 2
274280.0543 | 3.026292 | -190.592 | 0.870782483 | 95.33839 | 38.72231 | 23.98904 | 29 | 1565 | 0.879757153 | 83.87463 | 0 | 2
274285.0545 | 3.023634 | -190.6444 | 0.873555763 | 95.33839 | 38.83257 | 24.00232 | 29 | 1570 | 0.882567879 | 84.1426 | 0 | 2
274290.0545 | 3.022103 | -190.6299 | 0.876329147 | 95.33839 | 39.02543 | 24.0076 | 29 | 1575 | 0.885378605 | 84.41057 | 0 | 2
274295.0547 | 3.019775 | -190.5609 | 0.879102636 | 95.33839 | 38.99977 | 23.97399 | 29 | 1580 | 0.88818933 | 84.67854 | 0 | 2
274300.055 | 3.017733 | -190.6286 | 0.881875706 | 95.33839 | 39.11472 | 24.03517 | 29 | 1585 | 0.891000056 | 84.94651 | 0 | 2
274305.0549 | 3.015016 | -190.5696 | 0.884648986 | 95.33839 | 39.07269 | 23.99185 | 29 | 1590 | 0.893810782 | 85.21448 | 0 | 2
274310.0547 | 3.012357 | -190.5587 | 0.88742195 | 95.33839 | 38.95599 | 23.93604 | 29 | 1595 | 0.896621508 | 85.48245 | 0 | 2
274315.0544 | 3.008993 | -190.5974 | 0.890195125 | 95.33839 | 39.05112 | 23.94458 | 29 | 1600 | 0.899432233 | 85.75042 | 0 | 2
274320.0549 | 3.006814 | -190.5993 | 0.8929683 | 95.33839 | 39.08318 | 23.97035 | 29 | 1605 | 0.902242959 | 86.01839 | 0 | 2
274325.0552 | 3.003903 | -190.6544 | 0.895741579 | 95.33839 | 39.0585 | 23.97823 | 29 | 1610 | 0.905053685 | 86.28636 | 0 | 2
274330.0548 | 3.000281 | -190.5177 | 0.898515068 | 95.33839 | 39.00188 | 23.96712 | 29 | 1615 | 0.907864411 | 86.55433 | 0 | 2
274335.0549 | 2.997229 | -190.6032 | 0.901288558 | 95.33839 | 39.18178 | 23.95141 | 29 | 1620 | 0.910675136 | 86.8223 | 0 | 2
274340.0552 | 2.993871 | -190.5893 | 0.904060893 | 95.33839 | 39.17352 | 23.96683 | 29 | 1625 | 0.913485862 | 87.09027 | 0 | 2
274345.0547 | 2.990509 | -190.6458 | 0.906832809 | 95.33839 | 39.1836 | 23.97617 | 29 | 1630 | 0.916296588 | 87.35824 | 0 | 2
274350.0549 | 2.987437 | -190.5579 | 0.909606088 | 95.33839 | 39.28117 | 24.03773 | 29 | 1635 | 0.919107314 | 87.62621 | 0 | 2
274355.0547 | 2.983145 | -190.5547 | 0.912379158 | 95.33839 | 39.30725 | 24.05167 | 29 | 1640 | 0.921918039 | 87.89418 | 0 | 2
274360.0544 | 2.979109 | -190.5731 | 0.915152542 | 95.33839 | 39.45837 | 24.09754 | 29 | 1645 | 0.924728765 | 88.16215 | 0 | 2
274365.0543 | 2.974249 | -190.604 | 0.917925822 | 95.33839 | 39.38818 | 24.01945 | 29 | 1650 | 0.927539491 | 88.43012 | 0 | 2
274370.0549 | 2.969244 | -190.5634 | 0.920699311 | 95.33839 | 39.4656 | 24.01623 | 29 | 1655 | 0.930350216 | 88.69809 | 0 | 2
274375.055 | 2.964107 | -190.632 | 0.923472591 | 95.33839 | 39.52327 | 24.05704 | 29 | 1660 | 0.933160942 | 88.96606 | 0 | 2
274380.0549 | 2.958577 | -190.5576 | 0.92624587 | 95.33839 | 39.48372 | 24.03701 | 29 | 1665 | 0.935971668 | 89.23403 | 0 | 2
274385.0544 | 2.951673 | -190.6361 | 0.929017996 | 95.33839 | 39.57883 | 23.95966 | 29 | 1670 | 0.938782394 | 89.502 | 0 | 2
274390.0545 | 2.94494 | -190.6334 | 0.9317918 | 95.33839 | 39.56908 | 24.06432 | 29 | 1675 | 0.941593119 | 89.76997 | 0 | 2
274395.0549 | 2.936902 | -190.5885 | 0.934565604 | 95.33839 | 39.53262 | 24.0965 | 29 | 1680 | 0.944403845 | 90.03794 | 0 | 2
274400.0549 | 2.929267 | -190.4753 | 0.937338044 | 95.33839 | 39.61525 | 24.04095 | 29 | 1685 | 0.947214571 | 90.30591 | 0 | 2
274405.055 | 2.919662 | -190.5485 | 0.940111428 | 95.33839 | 39.75863 | 24.00874 | 29 | 1690 | 0.950025297 | 90.57388 | 0 | 2
274410.0548 | 2.909251 | -190.5994 | 0.942884603 | 95.33839 | 39.76798 | 23.99515 | 29 | 1695 | 0.952836022 | 90.84185 | 0 | 2
274415.0545 | 2.897692 | -190.5667 | 0.945658092 | 95.33839 | 39.91615 | 24.00626 | 29 | 1700 | 0.955646748 | 91.10982 | 0 | 2
274420.0545 | 2.884993 | -190.6706 | 0.948431477 | 95.33839 | 39.77252 | 24.02486 | 29 | 1705 | 0.958457474 | 91.37779 | 0 | 2
274425.0545 | 2.872132 | -190.5919 | 0.951204336 | 95.33839 | 39.7562 | 24.00656 | 29 | 1710 | 0.961268199 | 91.64576 | 0 | 2
274430.0546 | 2.8573 | -190.6121 | 0.95397856 | 95.33839 | 39.95153 | 24.07991 | 29 | 1715 | 0.964078925 | 91.91373 | 0 | 2
274435.055 | 2.841187 | -190.6268 | 0.956751315 | 95.33839 | 39.9495 | 24.00949 | 29 | 1720 | 0.966889651 | 92.1817 | 0 | 2
274440.0546 | 2.82388 | -190.6078 | 0.959523755 | 95.33839 | 39.90645 | 24.07208 | 29 | 1725 | 0.969700377 | 92.44967 | 0 | 2
274445.0547 | 2.805134 | -190.5885 | 0.96229651 | 95.33839 | 39.87358 | 24.17986 | 29 | 1730 | 0.972511102 | 92.71764 | 0 | 2
274450.055 | 2.784404 | -190.6035 | 0.965070104 | 95.33839 | 39.84785 | 24.20675 | 29 | 1735 | 0.975321828 | 92.98561 | 0 | 2
274455.0548 | 2.762468 | -190.6774 | 0.967843699 | 95.33839 | 39.945 | 24.04781 | 29 | 1740 | 0.978132554 | 93.25358 | 0 | 2
274460.0543 | 2.738997 | -190.6455 | 0.970616349 | 95.33839 | 39.98662 | 24.05602 | 29 | 1745 | 0.98094328 | 93.52155 | 0 | 2
274465.055 | 2.713155 | -190.595 | 0.973390572 | 95.33839 | 39.97243 | 24.05704 | 29 | 1750 | 0.983754005 | 93.78952 | 0 | 2
274470.0545 | 2.685023 | -190.5863 | 0.976163432 | 95.33839 | 40.08413 | 24.01945 | 29 | 1755 | 0.986564731 | 94.05749 | 0 | 2
274475.0546 | 2.653608 | -190.5401 | 0.978937131 | 95.33839 | 40.21233 | 23.97903 | 29 | 1760 | 0.989375457 | 94.32546 | 0 | 2
274480.0545 | 2.619828 | -190.6105 | 0.981709886 | 95.33839 | 40.30568 | 24.03877 | 29 | 1765 | 0.992186182 | 94.59343 | 0 | 2
274485.0545 | 2.581566 | -190.6106 | 0.984482956 | 95.33839 | 40.38644 | 24.06991 | 29 | 1770 | 0.994996908 | 94.8614 | 0 | 2
274490.055 | 2.538619 | -190.6063 | 0.987257179 | 95.33839 | 40.30466 | 23.91995 | 29 | 1775 | 0.997807634 | 95.12937 | 0 | 2
274493.982 | 2.499932 | -190.613 | 0.989434791 | 95.33839 | 40.37671 | 24.0696 | 29 | 1778.9 | 1 | 95.33839 | 0 | 2
274493.982 | 2.499932 | 0 | 0.989434791 | 95.33839 | 40.37671 | 24.0696 | 29 | 1778.9 | 1 | 95.33839 | 0 | 3