## MCell2C_OCV_P45_S1
Consecutive Time | Voltage(V) | Current(A) | Capacity (normalized) | Standard Discharge Capacity | Battery Temperature | Ambient Temperature | Step Num | Test_Time(s) | SOC | Discharge_Capacity(Ah) | Charge_Capacity(Ah) | Step_Index
520061.0265 | 3.232254 | 0 | 0.002781063 | 95.33839 | 46.03743 | 45.20435 | 38 | 0 | 0 | 0 | 0 | 1
520061.0265 | 3.232254 | -190.6087 | 0.002781063 | 95.33839 | 46.03743 | 45.20435 | 38 | 0 | 0 | 0 | 0 | 2
520066.0263 | 3.224599 | -190.6118 | 0.005554304 | 95.33839 | 46.35199 | 45.25787 | 38 | 5 | 0.002831738 | 0.2699733 | 0 | 2
520071.0265 | 3.221041 | -190.5954 | 0.008327502 | 95.33839 | 46.68652 | 45.20917 | 38 | 10 | 0.005663476 | 0.5399467 | 0 | 2
520076.0265 | 3.218425 | -190.5867 | 0.011099873 | 95.33839 | 47.00269 | 45.1014 | 38 | 15 | 0.008495214 | 0.80992 | 0 | 2
520081.0267 | 3.21697 | -190.6095 | 0.013873047 | 95.33839 | 47.4278 | 45.16696 | 38 | 20 | 0.011326952 | 1.079893 | 0 | 2
520086.0267 | 3.216031 | -190.5874 | 0.01664619 | 95.33839 | 47.62088 | 45.14156 | 38 | 25 | 0.014158691 | 1.349867 | 0 | 2
520091.0268 | 3.214429 | -190.5854 | 0.019420152 | 95.33839 | 47.93856 | 45.19265 | 38 | 30 | 0.016990429 | 1.61984 | 0 | 2
520096.0263 | 3.213592 | -190.6507 | 0.022192162 | 95.33839 | 48.13076 | 45.23623 | 38 | 35 | 0.019822167 | 1.889813 | 0 | 2
520101.0269 | 3.213328 | -190.5667 | 0.024965001 | 95.33839 | 48.26794 | 45.25335 | 38 | 40 | 0.022653905 | 2.159787 | 0 | 2
520106.0265 | 3.212421 | -190.5537 | 0.027737578 | 95.33839 | 48.5051 | 45.24034 | 38 | 45 | 0.025485643 | 2.42976 | 0 | 2
520111.0269 | 3.211792 | -190.5517 | 0.030510543 | 95.33839 | 48.64219 | 45.2623 | 38 | 50 | 0.028317381 | 2.699734 | 0 | 2
520116.0267 | 3.211621 | -190.6378 | 0.03328377 | 95.33839 | 48.74174 | 45.20879 | 38 | 55 | 0.031149119 | 2.969707 | 0 | 2
520121.0265 | 3.211062 | -190.6071 | 0.036056776 | 95.33839 | 48.92619 | 45.21361 | 38 | 60 | 0.033980857 | 3.23968 | 0 | 2
520126.0269 | 3.21087 | -190.6204 | 0.038830077 | 95.33839 | 49.06728 | 45.25544 | 38 | 65 | 0.036812596 | 3.509654 | 0 | 2
520131.0264 | 3.210845 | -190.5878 | 0.041602119 | 95.33839 | 49.17389 | 45.27706 | 38 | 70 | 0.039644334 | 3.779627 | 0 | 2
520136.0271 | 3.21033 | -190.6113 | 0.044375566 | 95.33839 | 49.27575 | 45.25682 | 38 | 75 | 0.042476072 | 4.0496 | 0 | 2
520141.0266 | 3.209702 | -190.5945 | 0.047148048 | 95.33839 | 49.42488 | 45.27807 | 38 | 80 | 0.04530781 | 4.319574 | 0 | 2
520146.027 | 3.209891 | -190.5712 | 0.049922146 | 95.33839 | 49.52738 | 45.28322 | 38 | 85 | 0.048139548 | 4.589547 | 0 | 2
520151.0264 | 3.209573 | -190.6389 | 0.052693789 | 95.33839 | 49.55495 | 45.2177 | 38 | 90 | 0.050971286 | 4.85952 | 0 | 2
520156.0265 | 3.209595 | -190.5322 | 0.05546645 | 95.33839 | 49.66013 | 45.22114 | 38 | 95 | 0.053803024 | 5.129494 | 0 | 2
520161.0267 | 3.20887 | -190.6028 | 0.058239844 | 95.33839 | 49.72035 | 45.19645 | 38 | 100 | 0.056634762 | 5.399467 | 0 | 2
520166.0264 | 3.209014 | -190.5732 | 0.061012495 | 95.33839 | 49.75235 | 45.15528 | 38 | 105 | 0.059466501 | 5.66944 | 0 | 2
520171.0265 | 3.208426 | -190.6184 | 0.063784746 | 95.33839 | 49.90851 | 45.2239 | 38 | 110 | 0.062298239 | 5.939414 | 0 | 2
520176.0267 | 3.207956 | -190.5296 | 0.066557197 | 95.33839 | 49.96774 | 45.21428 | 38 | 115 | 0.065129977 | 6.209387 | 0 | 2
520181.0271 | 3.207917 | -190.5791 | 0.069329973 | 95.33839 | 49.98468 | 45.20332 | 38 | 120 | 0.067961715 | 6.47936 | 0 | 2
520186.0269 | 3.207908 | -190.5781 | 0.072103127 | 95.33839 | 50.10238 | 45.25787 | 38 | 125 | 0.070793453 | 6.749334 | 0 | 2
520191.0267 | 3.207274 | -190.6174 | 0.074875882 | 95.33839 | 50.21902 | 45.20231 | 38 | 130 | 0.073625191 | 7.019307 | 0 | 2
520196.0267 | 3.207282 | -190.593 | 0.077647965 | 95.33839 | 50.24858 | 45.14257 | 38 | 135 | 0.076456929 | 7.289281 | 0 | 2
520201.0263 | 3.207257 | -190.6197 | 0.080420542 | 95.33839 | 50.31043 | 45.22423 | 38 | 140 | 0.079288667 | 7.559254 | 0 | 2
520206.0269 | 3.20676 | -190.5711 | 0.083193696 | 95.33839 | 50.34512 | 45.24448 | 38 | 145 | 0.082120406 | 7.829227 | 0 | 2
520211.0264 | 3.206794 | -190.6136 | 0.085966965 | 95.33839 | 50.44533 | 45.31788 | 38 | 150 | 0.084952144 | 8.099201 | 0 | 2
520216.0266 | 3.206502 | -190.5794 | 0.088740013 | 95.33839 | 50.54325 | 45.33227 | 38 | 155 | 0.087783882 | 8.369174 | 0 | 2
520221.0263 | 3.206192 | -190.6275 | 0.091512527 | 95.33839 | 50.59657 | 45.31818 | 38 | 160 | 0.09061562 | 8.639147 | 0 | 2
520226.0265 | 3.205917 | -190.6233 | 0.094285356 | 95.33839 | 50.62341 | 45.34909 | 38 | 165 | 0.093447358 | 8.909121 | 0 | 2
520231.0265 | 3.205569 | -190.6622 | 0.097058394 | 95.33839 | 50.62881 | 45.35286 | 38 | 170 | 0.096279096 | 9.179094 | 0 | 2
520236.0267 | 3.205006 | -190.6114 | 0.099832303 | 95.33839 | 50.7355 | 45.30726 | 38 | 175 | 0.099110834 | 9.449067 | 0 | 2
520241.0271 | 3.2047 | -190.5984 | 0.10260553 | 95.33839 | 50.86116 | 45.33813 | 38 | 180 | 0.101942572 | 9.719041 | 0 | 2
520246.0265 | 3.2048 | -190.6133 | 0.105377907 | 95.33839 | 50.8717 | 45.28667 | 38 | 185 | 0.10477431 | 9.989014 | 0 | 2
520251.0269 | 3.204692 | -190.5891 | 0.108151187 | 95.33839 | 50.88998 | 45.22046 | 38 | 190 | 0.107606049 | 10.25899 | 0 | 2
520256.0267 | 3.204393 | -190.5232 | 0.110924046 | 95.33839 | 50.98606 | 45.19336 | 38 | 195 | 0.110437787 | 10.52896 | 0 | 2
520261.0269 | 3.204195 | -190.5244 | 0.113696906 | 95.33839 | 51.07706 | 45.21703 | 38 | 200 | 0.113269525 | 10.79893 | 0 | 2
520266.0269 | 3.203658 | -190.6192 | 0.116470605 | 95.33839 | 51.05022 | 45.25339 | 38 | 205 | 0.116101263 | 11.06891 | 0 | 2
520271.0271 | 3.203179 | -190.6227 | 0.11924357 | 95.33839 | 51.06823 | 45.21428 | 38 | 210 | 0.118933001 | 11.33888 | 0 | 2
520276.0268 | 3.203595 | -190.5838 | 0.122016115 | 95.33839 | 51.12829 | 45.19541 | 38 | 215 | 0.121764739 | 11.60885 | 0 | 2
520281.0267 | 3.203274 | -190.6201 | 0.124788031 | 95.33839 | 51.13677 | 45.11133 | 38 | 220 | 0.124596477 | 11.87883 | 0 | 2
520286.0265 | 3.203396 | -190.665 | 0.127560996 | 95.33839 | 51.28813 | 45.19302 | 38 | 225 | 0.127428215 | 12.1488 | 0 | 2
520291.0263 | 3.202754 | -190.5728 | 0.130333646 | 95.33839 | 51.28301 | 45.22905 | 38 | 230 | 0.130259954 | 12.41877 | 0 | 2
520296.0263 | 3.203141 | -190.5798 | 0.133106192 | 95.33839 | 51.38887 | 45.19063 | 38 | 235 | 0.133091692 | 12.68875 | 0 | 2
520301.0268 | 3.201789 | -190.5625 | 0.135879471 | 95.33839 | 51.44822 | 45.27676 | 38 | 240 | 0.13592343 | 12.95872 | 0 | 2
520306.0269 | 3.202354 | -190.5936 | 0.138652436 | 95.33839 | 51.46586 | 45.21465 | 38 | 245 | 0.138755168 | 13.22869 | 0 | 2
520311.0267 | 3.202259 | -190.5698 | 0.141425506 | 95.33839 | 51.48251 | 45.17416 | 38 | 250 | 0.141586906 | 13.49867 | 0 | 2
520316.0265 | 3.202037 | -190.6085 | 0.144197526 | 95.33839 | 51.53843 | 45.26138 | 38 | 255 | 0.144418644 | 13.76864 | 0 | 2
520321.0263 | 3.201644 | -190.5908 | 0.146969967 | 95.33839 | 51.59577 | 45.2126 | 38 | 260 | 0.147250382 | 14.03861 | 0 | 2
520326.0263 | 3.201784 | -190.5741 | 0.149742407 | 95.33839 | 51.64015 | 45.19716 | 38 | 265 | 0.15008212 | 14.30859 | 0 | 2
520331.0271 | 3.201198 | -190.6117 | 0.152516421 | 95.33839 | 51.63849 | 45.19101 | 38 | 270 | 0.152913859 | 14.57856 | 0 | 2
520336.0266 | 3.200885 | -190.6185 | 0.155288756 | 95.33839 | 51.69881 | 45.168 | 38 | 275 | 0.155745597 | 14.84853 | 0 | 2
520341.0269 | 3.201309 | -190.6243 | 0.158062245 | 95.33839 | 51.76115 | 45.15805 | 38 | 280 | 0.158577335 | 15.11851 | 0 | 2
520346.027 | 3.200625 | -190.5501 | 0.160835944 | 95.33839 | 51.87304 | 45.24999 | 38 | 285 | 0.161409073 | 15.38848 | 0 | 2
520351.0269 | 3.200591 | -190.5985 | 0.163608175 | 95.33839 | 51.85642 | 45.16456 | 38 | 290 | 0.164240811 | 15.65845 | 0 | 2
520356.0269 | 3.200048 | -190.5774 | 0.166381035 | 95.33839 | 51.98148 | 45.26372 | 38 | 295 | 0.167072549 | 15.92843 | 0 | 2
520361.0265 | 3.199863 | -190.651 | 0.169153685 | 95.33839 | 51.94619 | 45.2623 | 38 | 300 | 0.169904287 | 16.1984 | 0 | 2
520366.0263 | 3.199697 | -190.5957 | 0.171926021 | 95.33839 | 52.01432 | 45.29011 | 38 | 305 | 0.172736025 | 16.46837 | 0 | 2
520371.027 | 3.199445 | -190.6029 | 0.174699405 | 95.33839 | 52.06549 | 45.24589 | 38 | 310 | 0.175567763 | 16.73835 | 0 | 2
520376.0271 | 3.199393 | -190.5401 | 0.177471636 | 95.33839 | 52.02142 | 45.16009 | 38 | 315 | 0.178399502 | 17.00832 | 0 | 2
520381.0263 | 3.19915 | -190.5831 | 0.180244495 | 95.33839 | 52.12033 | 45.1642 | 38 | 320 | 0.18123124 | 17.27829 | 0 | 2
520386.0272 | 3.198915 | -190.5894 | 0.18301725 | 95.33839 | 52.12136 | 45.24072 | 38 | 325 | 0.184062978 | 17.54827 | 0 | 2
520391.0265 | 3.199051 | -190.5906 | 0.185790005 | 95.33839 | 52.1366 | 45.13951 | 38 | 330 | 0.186894716 | 17.81824 | 0 | 2
520396.0269 | 3.198879 | -190.5936 | 0.18856297 | 95.33839 | 52.22871 | 45.26026 | 38 | 335 | 0.189726454 | 18.08821 | 0 | 2
520401.027 | 3.199042 | -190.6075 | 0.19133604 | 95.33839 | 52.16369 | 45.24242 | 38 | 340 | 0.192558192 | 18.35819 | 0 | 2
520406.027 | 3.198718 | -190.5961 | 0.194109215 | 95.33839 | 52.25072 | 45.19336 | 38 | 345 | 0.19538993 | 18.62816 | 0 | 2
520411.0269 | 3.198699 | -190.5295 | 0.196881235 | 95.33839 | 52.37196 | 45.28874 | 38 | 350 | 0.198221668 | 18.89813 | 0 | 2
520416.0268 | 3.198676 | -190.5988 | 0.199654305 | 95.33839 | 52.42004 | 45.28259 | 38 | 355 | 0.201053407 | 19.16811 | 0 | 2
520421.0265 | 3.197934 | -190.5937 | 0.202427585 | 95.33839 | 52.35297 | 45.20089 | 38 | 360 | 0.203885145 | 19.43808 | 0 | 2
520426.0268 | 3.198412 | -190.5915 | 0.205201074 | 95.33839 | 52.41662 | 45.24481 | 38 | 365 | 0.206716883 | 19.70805 | 0 | 2
520431.0267 | 3.197527 | -190.5927 | 0.207973934 | 95.33839 | 52.41055 | 45.25924 | 38 | 370 | 0.209548621 | 19.97803 | 0 | 2
520436.0265 | 3.197794 | -190.5706 | 0.210747108 | 95.33839 | 52.44201 | 45.22252 | 38 | 375 | 0.212380359 | 20.248 | 0 | 2
520441.0263 | 3.197398 | -190.5322 | 0.213519339 | 95.33839 | 52.4969 | 45.285 | 38 | 380 | 0.215212097 | 20.51797 | 0 | 2
520446.027 | 3.197625 | -190.6295 | 0.216292828 | 95.33839 | 52.54531 | 45.34092 | 38 | 385 | 0.218043835 | 20.78795 | 0 | 2
520451.0267 | 3.19724 | -190.5814 | 0.21906401 | 95.33839 | 52.64883 | 45.32236 | 38 | 390 | 0.220875573 | 21.05792 | 0 | 2
520456.0269 | 3.196811 | -190.6036 | 0.22183687 | 95.33839 | 52.64813 | 45.29421 | 38 | 395 | 0.223707312 | 21.32789 | 0 | 2
520461.0267 | 3.197136 | -190.616 | 0.224610044 | 95.33839 | 52.71955 | 45.38718 | 38 | 400 | 0.22653905 | 21.59787 | 0 | 2
520466.0267 | 3.196673 | -190.5452 | 0.227382904 | 95.33839 | 52.64136 | 45.33537 | 38 | 405 | 0.229370788 | 21.86784 | 0 | 2
520471.0266 | 3.196555 | -190.5735 | 0.230155659 | 95.33839 | 52.76523 | 45.35118 | 38 | 410 | 0.232202526 | 22.13781 | 0 | 2
520476.0267 | 3.196386 | -190.5578 | 0.232928414 | 95.33839 | 52.81833 | 45.30211 | 38 | 415 | 0.235034264 | 22.40779 | 0 | 2
520481.0271 | 3.196212 | -190.5942 | 0.235701484 | 95.33839 | 52.86024 | 45.26916 | 38 | 420 | 0.237866002 | 22.67776 | 0 | 2
520486.0268 | 3.195988 | -190.6149 | 0.238474659 | 95.33839 | 52.88391 | 45.19712 | 38 | 425 | 0.24069774 | 22.94774 | 0 | 2
520491.0267 | 3.19592 | -190.543 | 0.241247099 | 95.33839 | 52.93199 | 45.28705 | 38 | 430 | 0.243529478 | 23.21771 | 0 | 2
520496.0265 | 3.196216 | -190.5174 | 0.244019749 | 95.33839 | 52.94685 | 45.28839 | 38 | 435 | 0.246361217 | 23.48768 | 0 | 2
520501.0266 | 3.195902 | -190.4965 | 0.246793658 | 95.33839 | 53.01922 | 45.33436 | 38 | 440 | 0.249192955 | 23.75766 | 0 | 2
520506.0267 | 3.195723 | -190.5931 | 0.249566728 | 95.33839 | 53.05674 | 45.3587 | 38 | 445 | 0.252024693 | 24.02763 | 0 | 2
520511.027 | 3.195518 | -190.5705 | 0.252340741 | 95.33839 | 53.0892 | 45.39162 | 38 | 450 | 0.254856431 | 24.2976 | 0 | 2
520516.0263 | 3.195219 | -190.5995 | 0.255112972 | 95.33839 | 53.08008 | 45.40295 | 38 | 455 | 0.257688169 | 24.56758 | 0 | 2
520521.0266 | 3.194814 | -190.5405 | 0.257886356 | 95.33839 | 53.10273 | 45.39849 | 38 | 460 | 0.260519907 | 24.83755 | 0 | 2
520526.0265 | 3.194484 | -190.6071 | 0.260659321 | 95.33839 | 53.14227 | 45.35628 | 38 | 465 | 0.263351645 | 25.10752 | 0 | 2
520531.0267 | 3.194366 | -190.5474 | 0.263433754 | 95.33839 | 53.18353 | 45.30897 | 38 | 470 | 0.266183383 | 25.3775 | 0 | 2
520536.0264 | 3.194397 | -190.6352 | 0.266206404 | 95.33839 | 53.24672 | 45.28392 | 38 | 475 | 0.269015121 | 25.64747 | 0 | 2
520541.0264 | 3.19422 | -190.6072 | 0.26897832 | 95.33839 | 53.28661 | 45.29697 | 38 | 480 | 0.27184686 | 25.91744 | 0 | 2
520546.0263 | 3.194234 | -190.5559 | 0.271750551 | 95.33839 | 53.29168 | 45.28839 | 38 | 485 | 0.274678598 | 26.18742 | 0 | 2
520551.0267 | 3.193942 | -190.6517 | 0.27452404 | 95.33839 | 53.43604 | 45.38003 | 38 | 490 | 0.277510336 | 26.45739 | 0 | 2
520556.0271 | 3.193939 | -190.6055 | 0.27729711 | 95.33839 | 53.35622 | 45.30588 | 38 | 495 | 0.280342074 | 26.72736 | 0 | 2
520561.0269 | 3.193602 | -190.6209 | 0.280068816 | 95.33839 | 53.46473 | 45.38172 | 38 | 500 | 0.283173812 | 26.99734 | 0 | 2
520566.0263 | 3.19372 | -190.6239 | 0.282841361 | 95.33839 | 53.49107 | 45.37416 | 38 | 505 | 0.28600555 | 27.26731 | 0 | 2
520571.0268 | 3.19328 | -190.6255 | 0.28561569 | 95.33839 | 53.45729 | 45.36045 | 38 | 510 | 0.288837288 | 27.53728 | 0 | 2
520576.0263 | 3.193022 | -190.5397 | 0.28838813 | 95.33839 | 53.54714 | 45.36937 | 38 | 515 | 0.291669026 | 27.80726 | 0 | 2
520581.0264 | 3.192979 | -190.5238 | 0.291161409 | 95.33839 | 53.563 | 45.42661 | 38 | 520 | 0.294500765 | 28.07723 | 0 | 2
520586.0265 | 3.192638 | -190.5758 | 0.293935318 | 95.33839 | 53.58493 | 45.38029 | 38 | 525 | 0.297332503 | 28.3472 | 0 | 2
520591.0263 | 3.192427 | -190.5912 | 0.296707863 | 95.33839 | 53.57141 | 45.46944 | 38 | 530 | 0.300164241 | 28.61718 | 0 | 2
520596.0264 | 3.192163 | -190.5716 | 0.299480409 | 95.33839 | 53.68155 | 45.47153 | 38 | 535 | 0.302995979 | 28.88715 | 0 | 2
520601.0268 | 3.19172 | -190.5862 | 0.302253688 | 95.33839 | 53.68998 | 45.3978 | 38 | 540 | 0.305827717 | 29.15712 | 0 | 2
520606.0263 | 3.191369 | -190.6127 | 0.305025499 | 95.33839 | 53.73793 | 45.46021 | 38 | 545 | 0.308659455 | 29.4271 | 0 | 2
520611.027 | 3.191376 | -190.608 | 0.307799828 | 95.33839 | 53.70956 | 45.42453 | 38 | 550 | 0.311491193 | 29.69707 | 0 | 2
520616.0272 | 3.191016 | -190.5549 | 0.310573107 | 95.33839 | 53.71158 | 45.39915 | 38 | 555 | 0.314322931 | 29.96704 | 0 | 2
520621.0263 | 3.191625 | -190.638 | 0.313345757 | 95.33839 | 53.72375 | 45.38408 | 38 | 560 | 0.31715467 | 30.23702 | 0 | 2
520626.0266 | 3.190741 | -190.588 | 0.316118617 | 95.33839 | 53.75852 | 45.46053 | 38 | 565 | 0.319986408 | 30.50699 | 0 | 2
520631.027 | 3.190006 | -190.5991 | 0.318891792 | 95.33839 | 53.72307 | 45.41768 | 38 | 570 | 0.322818146 | 30.77696 | 0 | 2
520636.0265 | 3.189821 | -190.6091 | 0.321663708 | 95.33839 | 53.78822 | 45.38782 | 38 | 575 | 0.325649884 | 31.04694 | 0 | 2
520641.0265 | 3.189515 | -190.6051 | 0.324436253 | 95.33839 | 53.86895 | 45.44238 | 38 | 580 | 0.328481622 | 31.31691 | 0 | 2
520646.0265 | 3.189556 | -190.6035 | 0.327210057 | 95.33839 | 53.92123 | 45.44063 | 38 | 585 | 0.33131336 | 31.58688 | 0 | 2
520651.0265 | 3.189628 | -190.6318 | 0.329982917 | 95.33839 | 53.91283 | 45.37723 | 38 | 590 | 0.334145098 | 31.85686 | 0 | 2
520656.0264 | 3.189194 | -190.6223 | 0.332755986 | 95.33839 | 53.9496 | 45.35286 | 38 | 595 | 0.336976836 | 32.12683 | 0 | 2
520661.0265 | 3.188276 | -190.5625 | 0.335528951 | 95.33839 | 53.92798 | 45.43378 | 38 | 600 | 0.339808575 | 32.3968 | 0 | 2
520666.0272 | 3.188114 | -190.6395 | 0.338302965 | 95.33839 | 53.97795 | 45.35423 | 38 | 605 | 0.342640313 | 32.66678 | 0 | 2
520671.0267 | 3.188484 | -190.5074 | 0.341076035 | 95.33839 | 54.04109 | 45.38408 | 38 | 610 | 0.345472051 | 32.93675 | 0 | 2
520676.0271 | 3.187965 | -190.6239 | 0.343849104 | 95.33839 | 54.01303 | 45.41045 | 38 | 615 | 0.348303789 | 33.20672 | 0 | 2
520681.0269 | 3.1876 | -190.5899 | 0.346621859 | 95.33839 | 54.10279 | 45.35762 | 38 | 620 | 0.351135527 | 33.4767 | 0 | 2
520686.0263 | 3.187162 | -190.6259 | 0.349393985 | 95.33839 | 54.11089 | 45.33843 | 38 | 625 | 0.353967265 | 33.74667 | 0 | 2
520691.0265 | 3.187033 | -190.6144 | 0.352167369 | 95.33839 | 54.13081 | 45.40668 | 38 | 630 | 0.356799003 | 34.01664 | 0 | 2
520696.0263 | 3.186737 | -190.6052 | 0.354940019 | 95.33839 | 54.16726 | 45.48487 | 38 | 635 | 0.359630741 | 34.28662 | 0 | 2
520701.0269 | 3.186253 | -190.6062 | 0.35771267 | 95.33839 | 54.1882 | 45.51986 | 38 | 640 | 0.362462479 | 34.55659 | 0 | 2
520706.0265 | 3.186716 | -190.6113 | 0.360485425 | 95.33839 | 54.21043 | 45.46702 | 38 | 645 | 0.365294218 | 34.82656 | 0 | 2
520711.0263 | 3.185519 | -190.5471 | 0.363258599 | 95.33839 | 54.23778 | 45.47425 | 38 | 650 | 0.368125956 | 35.09654 | 0 | 2
520716.0267 | 3.185541 | -190.6133 | 0.36603104 | 95.33839 | 54.23269 | 45.4485 | 38 | 655 | 0.370957694 | 35.36651 | 0 | 2
520721.0265 | 3.185166 | -190.5932 | 0.368803899 | 95.33839 | 54.3238 | 45.43825 | 38 | 660 | 0.373789432 | 35.63648 | 0 | 2
520726.0265 | 3.184736 | -190.5255 | 0.371576759 | 95.33839 | 54.36292 | 45.35457 | 38 | 665 | 0.37662117 | 35.90646 | 0 | 2
520731.0267 | 3.184825 | -190.5592 | 0.374350668 | 95.33839 | 54.38685 | 45.33776 | 38 | 670 | 0.379452908 | 36.17643 | 0 | 2
520736.027 | 3.184601 | -190.6455 | 0.377124577 | 95.33839 | 54.37435 | 45.26331 | 38 | 675 | 0.382284646 | 36.4464 | 0 | 2
520741.0268 | 3.18428 | -190.6387 | 0.379897437 | 95.33839 | 54.36797 | 45.29112 | 38 | 680 | 0.385116384 | 36.71638 | 0 | 2
520746.0267 | 3.183653 | -190.5839 | 0.382670821 | 95.33839 | 54.37065 | 45.28012 | 38 | 685 | 0.387948123 | 36.98635 | 0 | 2
520751.0267 | 3.18338 | -190.5936 | 0.385443786 | 95.33839 | 54.36391 | 45.27326 | 38 | 690 | 0.390779861 | 37.25632 | 0 | 2
520756.0269 | 3.183242 | -190.5483 | 0.38821801 | 95.33839 | 54.44755 | 45.28289 | 38 | 695 | 0.393611599 | 37.5263 | 0 | 2
520761.0264 | 3.182663 | -190.6652 | 0.390989191 | 95.33839 | 54.46577 | 45.38372 | 38 | 700 | 0.396443337 | 37.79627 | 0 | 2
520766.0264 | 3.182147 | -190.598 | 0.393762366 | 95.33839 | 54.43978 | 45.38472 | 38 | 705 | 0.399275075 | 38.06624 | 0 | 2
520771.0269 | 3.182208 | -190.5442 | 0.396535331 | 95.33839 | 54.485 | 45.42385 | 38 | 710 | 0.402106813 | 38.33622 | 0 | 2
520776.0267 | 3.18184 | -190.6189 | 0.3993084 | 95.33839 | 54.46845 | 45.37958 | 38 | 715 | 0.404938551 | 38.60619 | 0 | 2
520781.0271 | 3.181465 | -190.5496 | 0.40208189 | 95.33839 | 54.52881 | 45.3861 | 38 | 720 | 0.407770289 | 38.87616 | 0 | 2
520786.0263 | 3.181689 | -190.6049 | 0.404853491 | 95.33839 | 54.56927 | 45.39297 | 38 | 725 | 0.410602028 | 39.14614 | 0 | 2
520791.027 | 3.180881 | -190.57 | 0.40762698 | 95.33839 | 54.6475 | 45.45197 | 38 | 730 | 0.413433766 | 39.41611 | 0 | 2
520796.0271 | 3.180315 | -190.5873 | 0.41040005 | 95.33839 | 54.6738 | 45.40328 | 38 | 735 | 0.416265504 | 39.68608 | 0 | 2
520801.0266 | 3.180325 | -190.5318 | 0.413173015 | 95.33839 | 54.69165 | 45.35286 | 38 | 740 | 0.419097242 | 39.95606 | 0 | 2
520806.0265 | 3.179828 | -190.6747 | 0.41594493 | 95.33839 | 54.77491 | 45.3347 | 38 | 745 | 0.42192898 | 40.22603 | 0 | 2
520811.0271 | 3.179889 | -190.5982 | 0.418718315 | 95.33839 | 54.70411 | 45.35867 | 38 | 750 | 0.424760718 | 40.496 | 0 | 2
520816.0266 | 3.179639 | -190.5997 | 0.421490441 | 95.33839 | 54.74052 | 45.39572 | 38 | 755 | 0.427592456 | 40.76598 | 0 | 2
520821.0264 | 3.178912 | -190.5653 | 0.42426372 | 95.33839 | 54.77016 | 45.37101 | 38 | 760 | 0.430424194 | 41.03595 | 0 | 2
520826.0264 | 3.178662 | -190.5918 | 0.427037104 | 95.33839 | 54.69331 | 45.32024 | 38 | 765 | 0.433255932 | 41.30592 | 0 | 2
520831.0265 | 3.17767 | -190.5412 | 0.429809964 | 95.33839 | 54.70546 | 45.37377 | 38 | 770 | 0.436087671 | 41.5759 | 0 | 2
520836.0264 | 3.178101 | -190.614 | 0.432583768 | 95.33839 | 54.74825 | 45.38301 | 38 | 775 | 0.438919409 | 41.84587 | 0 | 2
520841.0267 | 3.177552 | -190.6314 | 0.435357153 | 95.33839 | 54.81803 | 45.41972 | 38 | 780 | 0.441751147 | 42.11584 | 0 | 2
520846.0269 | 3.177443 | -190.6019 | 0.438129908 | 95.33839 | 54.81602 | 45.41768 | 38 | 785 | 0.444582885 | 42.38582 | 0 | 2
520851.0269 | 3.176731 | -190.6419 | 0.440902872 | 95.33839 | 54.86283 | 45.43102 | 38 | 790 | 0.447414623 | 42.65579 | 0 | 2
520856.0264 | 3.176523 | -190.6381 | 0.443676467 | 95.33839 | 54.85675 | 45.41112 | 38 | 795 | 0.450246361 | 42.92576 | 0 | 2
520861.0266 | 3.175858 | -190.5493 | 0.446449641 | 95.33839 | 54.93494 | 45.38883 | 38 | 800 | 0.453078099 | 43.19574 | 0 | 2
520866.027 | 3.175992 | -190.5714 | 0.449222291 | 95.33839 | 54.97305 | 45.42524 | 38 | 805 | 0.455909837 | 43.46571 | 0 | 2
520871.0267 | 3.174814 | -190.597 | 0.451994102 | 95.33839 | 54.89988 | 45.34152 | 38 | 810 | 0.458741576 | 43.73568 | 0 | 2
520876.0263 | 3.174634 | -190.532 | 0.454766648 | 95.33839 | 54.9713 | 45.36826 | 38 | 815 | 0.461573314 | 44.00566 | 0 | 2
520881.0267 | 3.174131 | -190.5854 | 0.457539927 | 95.33839 | 54.93121 | 45.3933 | 38 | 820 | 0.464405052 | 44.27563 | 0 | 2
520886.0267 | 3.174287 | -190.5675 | 0.460311948 | 95.33839 | 54.99287 | 45.39125 | 38 | 825 | 0.46723679 | 44.5456 | 0 | 2
520891.0272 | 3.173422 | -190.5582 | 0.463085122 | 95.33839 | 55.00532 | 45.4605 | 38 | 830 | 0.470068528 | 44.81558 | 0 | 2
520896.0267 | 3.17379 | -190.6001 | 0.465857982 | 95.33839 | 54.97163 | 45.36312 | 38 | 835 | 0.472900266 | 45.08555 | 0 | 2
520901.0264 | 3.173196 | -190.6041 | 0.468630737 | 95.33839 | 55.05654 | 45.46735 | 38 | 840 | 0.475732004 | 45.35552 | 0 | 2
520906.0269 | 3.172863 | -190.5712 | 0.471402443 | 95.33839 | 55.11515 | 45.43754 | 38 | 845 | 0.478563742 | 45.6255 | 0 | 2
520911.0269 | 3.172323 | -190.6145 | 0.474175303 | 95.33839 | 55.04406 | 45.36004 | 38 | 850 | 0.481395481 | 45.89547 | 0 | 2
520916.0271 | 3.17204 | -190.5998 | 0.476948163 | 95.33839 | 55.14344 | 45.42281 | 38 | 855 | 0.484227219 | 46.16544 | 0 | 2
520921.0266 | 3.171473 | -190.557 | 0.479719974 | 95.33839 | 55.1003 | 45.40151 | 38 | 860 | 0.487058957 | 46.43542 | 0 | 2
520926.0269 | 3.171493 | -190.5225 | 0.482493254 | 95.33839 | 55.10673 | 45.37716 | 38 | 865 | 0.489890695 | 46.70539 | 0 | 2
520931.0264 | 3.170724 | -190.5445 | 0.485266323 | 95.33839 | 55.16599 | 45.37442 | 38 | 870 | 0.492722433 | 46.97536 | 0 | 2
520936.0268 | 3.170729 | -190.6754 | 0.488038869 | 95.33839 | 55.1168 | 45.34528 | 38 | 875 | 0.495554171 | 47.24534 | 0 | 2
520941.0263 | 3.170478 | -190.592 | 0.49081068 | 95.33839 | 55.16969 | 45.32811 | 38 | 880 | 0.498385909 | 47.51531 | 0 | 2
520946.027 | 3.169897 | -190.5213 | 0.493585113 | 95.33839 | 55.22357 | 45.32298 | 38 | 885 | 0.501217647 | 47.78528 | 0 | 2
520951.0268 | 3.169461 | -190.6272 | 0.496357868 | 95.33839 | 55.23166 | 45.37716 | 38 | 890 | 0.504049386 | 48.05526 | 0 | 2
520956.0269 | 3.169275 | -190.5753 | 0.499130623 | 95.33839 | 55.18987 | 45.30066 | 38 | 895 | 0.506881124 | 48.32523 | 0 | 2
520961.0267 | 3.168941 | -190.6193 | 0.501903798 | 95.33839 | 55.1175 | 45.32811 | 38 | 900 | 0.509712862 | 48.5952 | 0 | 2
520966.0268 | 3.168452 | -190.5535 | 0.504677077 | 95.33839 | 55.08346 | 45.29349 | 38 | 905 | 0.5125446 | 48.86518 | 0 | 2
520971.0267 | 3.168032 | -190.5296 | 0.507449413 | 95.33839 | 55.19594 | 45.4197 | 38 | 910 | 0.515376338 | 49.13515 | 0 | 2
520976.0265 | 3.167248 | -190.5727 | 0.510221014 | 95.33839 | 55.19965 | 45.44265 | 38 | 915 | 0.518208076 | 49.40512 | 0 | 2
520981.0268 | 3.167096 | -190.5168 | 0.512995132 | 95.33839 | 55.25555 | 45.49754 | 38 | 920 | 0.521039814 | 49.6751 | 0 | 2
520986.0267 | 3.166377 | -190.6015 | 0.515768412 | 95.33839 | 55.34174 | 45.36447 | 38 | 925 | 0.523871552 | 49.94507 | 0 | 2
520991.027 | 3.166873 | -190.5894 | 0.518541272 | 95.33839 | 55.37442 | 45.42517 | 38 | 930 | 0.52670329 | 50.21504 | 0 | 2
520996.0263 | 3.165923 | -190.5531 | 0.521314027 | 95.33839 | 55.40134 | 45.42655 | 38 | 935 | 0.529535029 | 50.48502 | 0 | 2
521001.0266 | 3.165922 | -190.6237 | 0.524087516 | 95.33839 | 55.34003 | 45.43476 | 38 | 940 | 0.532366767 | 50.75499 | 0 | 2
521006.0265 | 3.165592 | -190.6335 | 0.526860796 | 95.33839 | 55.35149 | 45.39843 | 38 | 945 | 0.535198505 | 51.02496 | 0 | 2
521011.0269 | 3.165272 | -190.5971 | 0.529633551 | 95.33839 | 55.33062 | 45.39123 | 38 | 950 | 0.538030243 | 51.29494 | 0 | 2
521016.0263 | 3.164797 | -190.5865 | 0.532405152 | 95.33839 | 55.30839 | 45.45328 | 38 | 955 | 0.540861981 | 51.56491 | 0 | 2
521021.0265 | 3.164225 | -190.5463 | 0.535178536 | 95.33839 | 55.33129 | 45.39226 | 38 | 960 | 0.543693719 | 51.83488 | 0 | 2
521026.0269 | 3.164383 | -190.6152 | 0.537951186 | 95.33839 | 55.46932 | 45.51022 | 38 | 965 | 0.546525457 | 52.10486 | 0 | 2
521031.0267 | 3.163682 | -190.6011 | 0.540723732 | 95.33839 | 55.43801 | 45.37716 | 38 | 970 | 0.549357195 | 52.37483 | 0 | 2
521036.0267 | 3.16366 | -190.5163 | 0.543495857 | 95.33839 | 55.40974 | 45.36382 | 38 | 975 | 0.552188934 | 52.6448 | 0 | 2
521041.0268 | 3.162556 | -190.6051 | 0.546269346 | 95.33839 | 55.44543 | 45.36896 | 38 | 980 | 0.555020672 | 52.91478 | 0 | 2
521046.027 | 3.162195 | -190.5642 | 0.549042311 | 95.33839 | 55.43699 | 45.33739 | 38 | 985 | 0.55785241 | 53.18475 | 0 | 2
521051.0265 | 3.161533 | -190.5618 | 0.551814961 | 95.33839 | 55.4619 | 45.45777 | 38 | 990 | 0.560684148 | 53.45472 | 0 | 2
521056.0265 | 3.161457 | -190.5445 | 0.554587402 | 95.33839 | 55.61168 | 45.47456 | 38 | 995 | 0.563515886 | 53.7247 | 0 | 2
521061.0266 | 3.160491 | -190.6013 | 0.557361101 | 95.33839 | 55.60257 | 45.50917 | 38 | 1000 | 0.566347624 | 53.99467 | 0 | 2
521066.0268 | 3.160716 | -190.5635 | 0.560133541 | 95.33839 | 55.55241 | 45.50163 | 38 | 1005 | 0.569179362 | 54.26464 | 0 | 2
521071.0263 | 3.15972 | -190.6123 | 0.562906086 | 95.33839 | 55.5477 | 45.52427 | 38 | 1010 | 0.5720111 | 54.53462 | 0 | 2
521076.0267 | 3.159555 | -190.5466 | 0.565678212 | 95.33839 | 55.58506 | 45.5318 | 38 | 1015 | 0.574842839 | 54.80459 | 0 | 2
521081.0265 | 3.15835 | -190.566 | 0.568451177 | 95.33839 | 55.61501 | 45.44986 | 38 | 1020 | 0.577674577 | 55.07456 | 0 | 2
521086.0263 | 3.158609 | -190.6208 | 0.571224561 | 95.33839 | 55.59952 | 45.47869 | 38 | 1025 | 0.580506315 | 55.34454 | 0 | 2
521091.0267 | 3.157804 | -190.5197 | 0.573997526 | 95.33839 | 55.61535 | 45.42279 | 38 | 1030 | 0.583338053 | 55.61451 | 0 | 2
521096.0271 | 3.157334 | -190.6043 | 0.576769652 | 95.33839 | 55.67122 | 45.35864 | 38 | 1035 | 0.586169791 | 55.88448 | 0 | 2
521101.0266 | 3.157529 | -190.5353 | 0.579542407 | 95.33839 | 55.62815 | 45.37407 | 38 | 1040 | 0.589001529 | 56.15446 | 0 | 2
521106.0269 | 3.157427 | -190.6669 | 0.582314532 | 95.33839 | 55.66043 | 45.35348 | 38 | 1045 | 0.591833267 | 56.42443 | 0 | 2
521111.0264 | 3.156541 | -190.612 | 0.585087497 | 95.33839 | 55.65236 | 45.38195 | 38 | 1050 | 0.594665005 | 56.6944 | 0 | 2
521116.0263 | 3.156267 | -190.6122 | 0.587859833 | 95.33839 | 55.65841 | 45.31955 | 38 | 1055 | 0.597496744 | 56.96438 | 0 | 2
521121.0266 | 3.155849 | -190.5757 | 0.590633846 | 95.33839 | 55.7351 | 45.37784 | 38 | 1060 | 0.600328482 | 57.23435 | 0 | 2
521126.0265 | 3.154988 | -190.5925 | 0.593405867 | 95.33839 | 55.74857 | 45.45606 | 38 | 1065 | 0.60316022 | 57.50432 | 0 | 2
521131.0269 | 3.154228 | -190.5876 | 0.596179461 | 95.33839 | 55.72908 | 45.35863 | 38 | 1070 | 0.605991958 | 57.7743 | 0 | 2
521136.0267 | 3.154404 | -190.5885 | 0.598951797 | 95.33839 | 55.78791 | 45.36378 | 38 | 1075 | 0.608823696 | 58.04427 | 0 | 2
521141.0265 | 3.154081 | -190.5315 | 0.601724971 | 95.33839 | 55.73579 | 45.38504 | 38 | 1080 | 0.611655434 | 58.31424 | 0 | 2
521146.0266 | 3.153907 | -190.5992 | 0.604496258 | 95.33839 | 55.75058 | 45.43443 | 38 | 1085 | 0.614487172 | 58.58422 | 0 | 2
521151.0267 | 3.15305 | -190.5535 | 0.607269433 | 95.33839 | 55.85689 | 45.51879 | 38 | 1090 | 0.61731891 | 58.85419 | 0 | 2
521156.0265 | 3.152553 | -190.6224 | 0.610042817 | 95.33839 | 55.86898 | 45.47352 | 38 | 1095 | 0.620150648 | 59.12416 | 0 | 2
521161.0269 | 3.151877 | -190.569 | 0.612814943 | 95.33839 | 55.88177 | 45.43443 | 38 | 1100 | 0.622982387 | 59.39414 | 0 | 2
521166.0269 | 3.151664 | -190.5628 | 0.615588747 | 95.33839 | 55.83736 | 45.479 | 38 | 1105 | 0.625814125 | 59.66411 | 0 | 2
521171.027 | 3.151411 | -190.564 | 0.618361397 | 95.33839 | 55.91673 | 45.46186 | 38 | 1110 | 0.628645863 | 59.93408 | 0 | 2
521176.0269 | 3.150938 | -190.6222 | 0.621133313 | 95.33839 | 55.92916 | 45.49957 | 38 | 1115 | 0.631477601 | 60.20406 | 0 | 2
521181.0267 | 3.149905 | -190.587 | 0.623907326 | 95.33839 | 55.96717 | 45.49512 | 38 | 1120 | 0.634309339 | 60.47403 | 0 | 2
521186.0267 | 3.149863 | -190.6587 | 0.626680606 | 95.33839 | 55.98938 | 45.48687 | 38 | 1125 | 0.637141077 | 60.744 | 0 | 2
521191.0269 | 3.149426 | -190.5593 | 0.62945378 | 95.33839 | 55.98634 | 45.53251 | 38 | 1130 | 0.639972815 | 61.01398 | 0 | 2
521196.0267 | 3.148917 | -190.5494 | 0.632225696 | 95.33839 | 56.00788 | 45.5157 | 38 | 1135 | 0.642804553 | 61.28395 | 0 | 2
521201.0265 | 3.148549 | -190.5283 | 0.634998451 | 95.33839 | 56.04585 | 45.42207 | 38 | 1140 | 0.645636292 | 61.55392 | 0 | 2
521206.0269 | 3.148305 | -190.5678 | 0.637771206 | 95.33839 | 56.02031 | 45.45671 | 38 | 1145 | 0.64846803 | 61.8239 | 0 | 2
521211.0266 | 3.147518 | -190.5551 | 0.640545325 | 95.33839 | 56.00616 | 45.39637 | 38 | 1150 | 0.651299768 | 62.09387 | 0 | 2
521216.0269 | 3.14706 | -190.5457 | 0.64331808 | 95.33839 | 56.08553 | 45.41386 | 38 | 1155 | 0.654131506 | 62.36384 | 0 | 2
521221.0266 | 3.146817 | -190.6106 | 0.646089367 | 95.33839 | 56.14099 | 45.39498 | 38 | 1160 | 0.656963244 | 62.63382 | 0 | 2
521226.0266 | 3.146121 | -190.6104 | 0.648863275 | 95.33839 | 56.12149 | 45.47214 | 38 | 1165 | 0.659794982 | 62.90379 | 0 | 2
521231.0264 | 3.145332 | -190.5757 | 0.65163624 | 95.33839 | 56.03172 | 45.37373 | 38 | 1170 | 0.66262672 | 63.17376 | 0 | 2
521236.0266 | 3.145266 | -190.5424 | 0.654409205 | 95.33839 | 56.24249 | 45.49957 | 38 | 1175 | 0.665458458 | 63.44374 | 0 | 2
521241.0269 | 3.144919 | -190.6633 | 0.657182694 | 95.33839 | 56.21527 | 45.59522 | 38 | 1180 | 0.668290197 | 63.71371 | 0 | 2
521246.0268 | 3.144152 | -190.6034 | 0.659955764 | 95.33839 | 56.14365 | 45.46732 | 38 | 1185 | 0.671121935 | 63.98368 | 0 | 2
521251.0266 | 3.143216 | -190.5761 | 0.662728938 | 95.33839 | 56.08956 | 45.52185 | 38 | 1190 | 0.673953673 | 64.25366 | 0 | 2
521256.0266 | 3.143243 | -190.5889 | 0.665501798 | 95.33839 | 56.16586 | 45.59966 | 38 | 1195 | 0.676785411 | 64.52363 | 0 | 2
521261.0268 | 3.142255 | -190.6381 | 0.668274134 | 95.33839 | 56.15341 | 45.48413 | 38 | 1200 | 0.679617149 | 64.7936 | 0 | 2
521266.0267 | 3.141889 | -190.5833 | 0.671046155 | 95.33839 | 56.2734 | 45.51739 | 38 | 1205 | 0.682448887 | 65.06358 | 0 | 2
521271.0272 | 3.141597 | -190.5558 | 0.673819015 | 95.33839 | 56.28986 | 45.4862 | 38 | 1210 | 0.685280625 | 65.33355 | 0 | 2
521276.0271 | 3.140906 | -190.5976 | 0.676591455 | 95.33839 | 56.21792 | 45.46765 | 38 | 1215 | 0.688112363 | 65.60352 | 0 | 2
521281.0266 | 3.14058 | -190.5774 | 0.67936379 | 95.33839 | 56.25661 | 45.46597 | 38 | 1220 | 0.690944101 | 65.8735 | 0 | 2
521286.0263 | 3.140013 | -190.6131 | 0.682136021 | 95.33839 | 56.25055 | 45.48722 | 38 | 1225 | 0.69377584 | 66.14347 | 0 | 2
521291.0271 | 3.139104 | -190.6413 | 0.68490993 | 95.33839 | 56.27004 | 45.47969 | 38 | 1230 | 0.696607578 | 66.41344 | 0 | 2
521296.0263 | 3.138695 | -190.5024 | 0.687681531 | 95.33839 | 56.33625 | 45.39637 | 38 | 1235 | 0.699439316 | 66.68342 | 0 | 2
521301.0269 | 3.138209 | -190.567 | 0.690454076 | 95.33839 | 56.33488 | 45.40184 | 38 | 1240 | 0.702271054 | 66.95339 | 0 | 2
521306.0268 | 3.137815 | -190.6056 | 0.693227461 | 95.33839 | 56.34095 | 45.37373 | 38 | 1245 | 0.705102792 | 67.22336 | 0 | 2
521311.0263 | 3.136755 | -190.6115 | 0.696000111 | 95.33839 | 56.49112 | 45.45157 | 38 | 1250 | 0.70793453 | 67.49334 | 0 | 2
521316.0269 | 3.136558 | -190.6575 | 0.698772656 | 95.33839 | 56.44508 | 45.34285 | 38 | 1255 | 0.710766268 | 67.76331 | 0 | 2
521321.0264 | 3.136081 | -190.5308 | 0.701545726 | 95.33839 | 56.4582 | 45.37682 | 38 | 1260 | 0.713598006 | 68.03328 | 0 | 2
521326.0265 | 3.135362 | -190.6195 | 0.704319215 | 95.33839 | 56.52031 | 45.47451 | 38 | 1265 | 0.716429745 | 68.30326 | 0 | 2
521331.0263 | 3.13475 | -190.5631 | 0.707091446 | 95.33839 | 56.51933 | 45.46665 | 38 | 1270 | 0.719261483 | 68.57323 | 0 | 2
521336.027 | 3.13359 | -190.6301 | 0.709864725 | 95.33839 | 56.6147 | 45.52973 | 38 | 1275 | 0.722093221 | 68.84321 | 0 | 2
521341.0265 | 3.133247 | -190.5655 | 0.712636116 | 95.33839 | 56.53412 | 45.45432 | 38 | 1280 | 0.724924959 | 69.11318 | 0 | 2
521346.0269 | 3.132408 | -190.52 | 0.715409186 | 95.33839 | 56.52639 | 45.467 | 38 | 1285 | 0.727756697 | 69.38315 | 0 | 2
521351.0271 | 3.131325 | -190.6188 | 0.718182256 | 95.33839 | 56.47968 | 45.53589 | 38 | 1290 | 0.730588435 | 69.65313 | 0 | 2
521356.0263 | 3.130489 | -190.5376 | 0.720954696 | 95.33839 | 56.47498 | 45.48996 | 38 | 1295 | 0.733420173 | 69.9231 | 0 | 2
521361.0266 | 3.130294 | -190.585 | 0.723727871 | 95.33839 | 56.61034 | 45.5047 | 38 | 1300 | 0.736251911 | 70.19307 | 0 | 2
521366.0265 | 3.129428 | -190.6162 | 0.726500731 | 95.33839 | 56.59726 | 45.60105 | 38 | 1305 | 0.73908365 | 70.46305 | 0 | 2
521371.0265 | 3.128962 | -190.6013 | 0.729272332 | 95.33839 | 56.55827 | 45.45155 | 38 | 1310 | 0.741915388 | 70.73302 | 0 | 2
521376.0263 | 3.128022 | -190.6184 | 0.732044877 | 95.33839 | 56.63285 | 45.5414 | 38 | 1315 | 0.744747126 | 71.00299 | 0 | 2
521381.027 | 3.126657 | -190.5819 | 0.734817947 | 95.33839 | 56.5707 | 45.50538 | 38 | 1320 | 0.747578864 | 71.27297 | 0 | 2
521386.0269 | 3.126087 | -190.5624 | 0.737591331 | 95.33839 | 56.62175 | 45.44778 | 38 | 1325 | 0.750410602 | 71.54294 | 0 | 2
521391.0267 | 3.125503 | -190.6092 | 0.740364086 | 95.33839 | 56.70537 | 45.45087 | 38 | 1330 | 0.75324234 | 71.81291 | 0 | 2
521396.0267 | 3.124459 | -190.5906 | 0.743136527 | 95.33839 | 56.71811 | 45.44331 | 38 | 1335 | 0.756074078 | 72.08289 | 0 | 2
521401.0263 | 3.123652 | -190.5596 | 0.745910016 | 95.33839 | 56.79469 | 45.47351 | 38 | 1340 | 0.758905816 | 72.35286 | 0 | 2
521406.0267 | 3.122567 | -190.5735 | 0.748682876 | 95.33839 | 56.82189 | 45.55614 | 38 | 1345 | 0.761737555 | 72.62283 | 0 | 2
521411.027 | 3.121829 | -190.5181 | 0.751456155 | 95.33839 | 56.80645 | 45.5198 | 38 | 1350 | 0.764569293 | 72.89281 | 0 | 2
521416.0266 | 3.121629 | -190.5877 | 0.754229015 | 95.33839 | 56.84002 | 45.52666 | 38 | 1355 | 0.767401031 | 73.16278 | 0 | 2
521421.027 | 3.120091 | -190.5996 | 0.757002714 | 95.33839 | 56.87123 | 45.57225 | 38 | 1360 | 0.770232769 | 73.43275 | 0 | 2
521426.0268 | 3.119684 | -190.5602 | 0.759774525 | 95.33839 | 56.82457 | 45.57259 | 38 | 1365 | 0.773064507 | 73.70273 | 0 | 2
521431.0266 | 3.118873 | -190.6566 | 0.762548224 | 95.33839 | 56.8692 | 45.52218 | 38 | 1370 | 0.775896245 | 73.9727 | 0 | 2
521436.0264 | 3.117688 | -190.559 | 0.765321399 | 95.33839 | 56.94071 | 45.48552 | 38 | 1375 | 0.778727983 | 74.24267 | 0 | 2
521441.0265 | 3.116856 | -190.5844 | 0.768094049 | 95.33839 | 56.81953 | 45.36858 | 38 | 1380 | 0.781559721 | 74.51265 | 0 | 2
521446.0269 | 3.115688 | -190.6003 | 0.770867014 | 95.33839 | 56.87793 | 45.42824 | 38 | 1385 | 0.784391459 | 74.78262 | 0 | 2
521451.0267 | 3.114257 | -190.633 | 0.773639035 | 95.33839 | 56.91383 | 45.4512 | 38 | 1390 | 0.787223198 | 75.05259 | 0 | 2
521456.0268 | 3.114033 | -190.5681 | 0.776412629 | 95.33839 | 57.06184 | 45.48583 | 38 | 1395 | 0.790054936 | 75.32257 | 0 | 2
521461.0265 | 3.112932 | -190.5335 | 0.779185069 | 95.33839 | 57.02828 | 45.46526 | 38 | 1400 | 0.792886674 | 75.59254 | 0 | 2
521466.0269 | 3.111738 | -190.6003 | 0.781957929 | 95.33839 | 57.02895 | 45.3905 | 38 | 1405 | 0.795718412 | 75.86251 | 0 | 2
521471.0268 | 3.110867 | -190.5901 | 0.784730999 | 95.33839 | 57.01723 | 45.43339 | 38 | 1410 | 0.79855015 | 76.13249 | 0 | 2
521476.0269 | 3.109715 | -190.5665 | 0.787502915 | 95.33839 | 57.02728 | 45.42309 | 38 | 1415 | 0.801381888 | 76.40246 | 0 | 2
521481.0267 | 3.108831 | -190.5296 | 0.790276614 | 95.33839 | 57.10746 | 45.45703 | 38 | 1420 | 0.804213626 | 76.67243 | 0 | 2
521486.027 | 3.107793 | -190.6442 | 0.793049264 | 95.33839 | 56.99574 | 45.45944 | 38 | 1425 | 0.807045364 | 76.94241 | 0 | 2
521491.0263 | 3.106796 | -190.6289 | 0.795821389 | 95.33839 | 57.1199 | 45.55888 | 38 | 1430 | 0.809877103 | 77.21238 | 0 | 2
521496.027 | 3.106046 | -190.5634 | 0.798595718 | 95.33839 | 57.136 | 45.52047 | 38 | 1435 | 0.812708841 | 77.48235 | 0 | 2
521501.0265 | 3.105053 | -190.5617 | 0.801368053 | 95.33839 | 57.19402 | 45.60033 | 38 | 1440 | 0.815540579 | 77.75233 | 0 | 2
521506.0271 | 3.103566 | -190.5893 | 0.804140599 | 95.33839 | 57.18463 | 45.65244 | 38 | 1445 | 0.818372317 | 78.0223 | 0 | 2
521511.0267 | 3.102767 | -190.5977 | 0.806913773 | 95.33839 | 57.23428 | 45.64831 | 38 | 1450 | 0.821204055 | 78.29227 | 0 | 2
521516.0265 | 3.101149 | -190.5758 | 0.809686843 | 95.33839 | 57.19603 | 45.63667 | 38 | 1455 | 0.824035793 | 78.56225 | 0 | 2
521521.0263 | 3.099487 | -190.6541 | 0.812460017 | 95.33839 | 57.20678 | 45.50368 | 38 | 1460 | 0.826867531 | 78.83222 | 0 | 2
521526.0267 | 3.098854 | -190.5475 | 0.815234136 | 95.33839 | 57.31074 | 45.49337 | 38 | 1465 | 0.829699269 | 79.10219 | 0 | 2
521531.0264 | 3.098344 | -190.5811 | 0.818006576 | 95.33839 | 57.28795 | 45.54548 | 38 | 1470 | 0.832531008 | 79.37217 | 0 | 2
521536.0268 | 3.096548 | -190.5886 | 0.820778702 | 95.33839 | 57.28627 | 45.48892 | 38 | 1475 | 0.835362746 | 79.64214 | 0 | 2
521541.0266 | 3.095958 | -190.5931 | 0.823551562 | 95.33839 | 57.38556 | 45.46014 | 38 | 1480 | 0.838194484 | 79.91211 | 0 | 2
521546.0267 | 3.094301 | -190.5858 | 0.826324317 | 95.33839 | 57.36475 | 45.39086 | 38 | 1485 | 0.841026222 | 80.18209 | 0 | 2
521551.0269 | 3.094263 | -190.578 | 0.829097911 | 95.33839 | 57.4164 | 45.38881 | 38 | 1490 | 0.84385796 | 80.45206 | 0 | 2
521556.0263 | 3.093006 | -190.5092 | 0.831869512 | 95.33839 | 57.47474 | 45.51017 | 38 | 1495 | 0.846689698 | 80.72203 | 0 | 2
521561.0268 | 3.092127 | -190.5755 | 0.834643107 | 95.33839 | 57.47071 | 45.41005 | 38 | 1500 | 0.849521436 | 80.99201 | 0 | 2
521566.0263 | 3.090964 | -190.5865 | 0.837415442 | 95.33839 | 57.52705 | 45.46082 | 38 | 1505 | 0.852353174 | 81.26198 | 0 | 2
521571.0263 | 3.09018 | -190.5582 | 0.840188512 | 95.33839 | 57.52802 | 45.42068 | 38 | 1510 | 0.855184912 | 81.53195 | 0 | 2
521576.027 | 3.088294 | -190.573 | 0.842962106 | 95.33839 | 57.58705 | 45.46047 | 38 | 1515 | 0.858016651 | 81.80193 | 0 | 2
521581.0265 | 3.087504 | -190.6572 | 0.845734546 | 95.33839 | 57.61487 | 45.39978 | 38 | 1520 | 0.860848389 | 82.0719 | 0 | 2
521586.0263 | 3.085787 | -190.5902 | 0.848508245 | 95.33839 | 57.58705 | 45.35073 | 38 | 1525 | 0.863680127 | 82.34187 | 0 | 2
521591.0264 | 3.085102 | -190.5763 | 0.85128079 | 95.33839 | 57.66784 | 45.41282 | 38 | 1530 | 0.866511865 | 82.61185 | 0 | 2
521596.0266 | 3.083662 | -190.5858 | 0.854054804 | 95.33839 | 57.73755 | 45.40184 | 38 | 1535 | 0.869343603 | 82.88182 | 0 | 2
521601.0267 | 3.082751 | -190.502 | 0.856827454 | 95.33839 | 57.77039 | 45.49717 | 38 | 1540 | 0.872175341 | 83.15179 | 0 | 2
521606.0265 | 3.081327 | -190.5965 | 0.859600209 | 95.33839 | 57.73786 | 45.47074 | 38 | 1545 | 0.875007079 | 83.42177 | 0 | 2
521611.0266 | 3.079991 | -190.6318 | 0.86237265 | 95.33839 | 57.73116 | 45.45016 | 38 | 1550 | 0.877838817 | 83.69174 | 0 | 2
521616.0267 | 3.078501 | -190.5821 | 0.86514551 | 95.33839 | 57.70973 | 45.40767 | 38 | 1555 | 0.880670556 | 83.96171 | 0 | 2
521621.0269 | 3.077274 | -190.6115 | 0.86791816 | 95.33839 | 57.73015 | 45.45599 | 38 | 1560 | 0.883502294 | 84.23169 | 0 | 2
521626.0271 | 3.075417 | -190.6005 | 0.870691334 | 95.33839 | 57.72078 | 45.41211 | 38 | 1565 | 0.886334032 | 84.50166 | 0 | 2
521631.0263 | 3.074058 | -190.5909 | 0.87346325 | 95.33839 | 57.70671 | 45.44572 | 38 | 1570 | 0.88916577 | 84.77163 | 0 | 2
521636.0264 | 3.072277 | -190.6146 | 0.87623653 | 95.33839 | 57.75096 | 45.47042 | 38 | 1575 | 0.891997508 | 85.04161 | 0 | 2
521641.0269 | 3.071027 | -190.5779 | 0.87900939 | 95.33839 | 57.78547 | 45.46459 | 38 | 1580 | 0.894829246 | 85.31158 | 0 | 2
521646.0266 | 3.06904 | -190.5899 | 0.881782879 | 95.33839 | 57.92251 | 45.46082 | 38 | 1585 | 0.897660984 | 85.58155 | 0 | 2
521651.0265 | 3.066936 | -190.5311 | 0.884555529 | 95.33839 | 57.97808 | 45.4697 | 38 | 1590 | 0.900492722 | 85.85153 | 0 | 2
521656.0268 | 3.064392 | -190.5271 | 0.887328494 | 95.33839 | 57.89436 | 45.4663 | 38 | 1595 | 0.903324461 | 86.1215 | 0 | 2
521661.0269 | 3.063499 | -190.5928 | 0.890100619 | 95.33839 | 57.94126 | 45.384 | 38 | 1600 | 0.906156199 | 86.39147 | 0 | 2
521666.0265 | 3.06132 | -190.6109 | 0.89287306 | 95.33839 | 57.96739 | 45.41761 | 38 | 1605 | 0.908987937 | 86.66145 | 0 | 2
521671.0266 | 3.058975 | -190.6767 | 0.895645605 | 95.33839 | 57.93858 | 45.3744 | 38 | 1610 | 0.911819675 | 86.93142 | 0 | 2
521676.0266 | 3.056095 | -190.544 | 0.898420038 | 95.33839 | 58.03373 | 45.41008 | 38 | 1615 | 0.914651413 | 87.20139 | 0 | 2
521681.027 | 3.053348 | -190.557 | 0.901193318 | 95.33839 | 57.96941 | 45.36481 | 38 | 1620 | 0.917483151 | 87.47137 | 0 | 2
521686.0266 | 3.050488 | -190.581 | 0.903965234 | 95.33839 | 58.02231 | 45.36411 | 38 | 1625 | 0.920314889 | 87.74134 | 0 | 2
521691.0269 | 3.047885 | -190.6758 | 0.906737989 | 95.33839 | 58.04743 | 45.36239 | 38 | 1630 | 0.923146627 | 88.01131 | 0 | 2
521696.0267 | 3.04422 | -190.5701 | 0.909509905 | 95.33839 | 58.08228 | 45.37064 | 38 | 1635 | 0.925978366 | 88.28129 | 0 | 2
521701.0266 | 3.03952 | -190.5847 | 0.912283813 | 95.33839 | 58.05848 | 45.30511 | 38 | 1640 | 0.928810104 | 88.55126 | 0 | 2
521706.0267 | 3.034325 | -190.578 | 0.915056464 | 95.33839 | 58.09766 | 45.39324 | 38 | 1645 | 0.931641842 | 88.82123 | 0 | 2
521711.027 | 3.028426 | -190.6259 | 0.917829533 | 95.33839 | 58.13083 | 45.41349 | 38 | 1650 | 0.93447358 | 89.09121 | 0 | 2
521716.0265 | 3.021412 | -190.5661 | 0.920601974 | 95.33839 | 58.2316 | 45.52353 | 38 | 1655 | 0.937305318 | 89.36118 | 0 | 2
521721.0267 | 3.014179 | -190.5756 | 0.923374519 | 95.33839 | 58.1978 | 45.48892 | 38 | 1660 | 0.940137056 | 89.63115 | 0 | 2
521726.0265 | 3.005801 | -190.579 | 0.926148218 | 95.33839 | 58.21188 | 45.44849 | 38 | 1665 | 0.942968794 | 89.90113 | 0 | 2
521731.0266 | 2.995936 | -190.6008 | 0.928920553 | 95.33839 | 58.27784 | 45.41317 | 38 | 1670 | 0.945800532 | 90.1711 | 0 | 2
521736.0269 | 2.986617 | -190.583 | 0.931692889 | 95.33839 | 58.37958 | 45.48548 | 38 | 1675 | 0.94863227 | 90.44107 | 0 | 2
521741.0264 | 2.975313 | -190.5664 | 0.934465959 | 95.33839 | 58.28017 | 45.52218 | 38 | 1680 | 0.951464009 | 90.71105 | 0 | 2
521746.0264 | 2.963341 | -190.5484 | 0.937238818 | 95.33839 | 58.38159 | 45.43201 | 38 | 1685 | 0.954295747 | 90.98102 | 0 | 2
521751.0266 | 2.950843 | -190.537 | 0.940011783 | 95.33839 | 58.39664 | 45.40493 | 38 | 1690 | 0.957127485 | 91.25099 | 0 | 2
521756.0267 | 2.93701 | -190.5674 | 0.942785063 | 95.33839 | 58.3297 | 45.34559 | 38 | 1695 | 0.959959223 | 91.52097 | 0 | 2
521761.0266 | 2.92291 | -190.6121 | 0.945558447 | 95.33839 | 58.30626 | 45.30684 | 38 | 1700 | 0.962790961 | 91.79094 | 0 | 2
521766.027 | 2.906773 | -190.5847 | 0.948332041 | 95.33839 | 58.33973 | 45.32057 | 38 | 1705 | 0.965622699 | 92.06091 | 0 | 2
521771.0267 | 2.890428 | -190.6183 | 0.951104272 | 95.33839 | 58.40803 | 45.31986 | 38 | 1710 | 0.968454437 | 92.33089 | 0 | 2
521776.0268 | 2.87208 | -190.5805 | 0.953877866 | 95.33839 | 58.41139 | 45.27255 | 38 | 1715 | 0.971286175 | 92.60086 | 0 | 2
521781.027 | 2.852283 | -190.6099 | 0.95665125 | 95.33839 | 58.48065 | 45.37337 | 38 | 1720 | 0.974117914 | 92.87083 | 0 | 2
521786.0265 | 2.831553 | -190.5739 | 0.959423271 | 95.33839 | 58.47698 | 45.35965 | 38 | 1725 | 0.976949652 | 93.14081 | 0 | 2
521791.0263 | 2.807535 | -190.6216 | 0.962196131 | 95.33839 | 58.4984 | 45.31747 | 38 | 1730 | 0.97978139 | 93.41078 | 0 | 2
521796.0263 | 2.782305 | -190.6657 | 0.964968781 | 95.33839 | 58.53485 | 45.38332 | 38 | 1735 | 0.982613128 | 93.68075 | 0 | 2
521801.027 | 2.753868 | -190.5645 | 0.967741536 | 95.33839 | 58.50275 | 45.38435 | 38 | 1740 | 0.985444866 | 93.95073 | 0 | 2
521806.0263 | 2.720355 | -190.606 | 0.970513662 | 95.33839 | 58.51748 | 45.37818 | 38 | 1745 | 0.988276604 | 94.2207 | 0 | 2
521811.027 | 2.682565 | -190.6063 | 0.973286836 | 95.33839 | 58.58808 | 45.40216 | 38 | 1750 | 0.991108342 | 94.49067 | 0 | 2
521816.0267 | 2.639415 | -190.5894 | 0.976059906 | 95.33839 | 58.64293 | 45.3737 | 38 | 1755 | 0.99394008 | 94.76065 | 0 | 2
521821.0269 | 2.585393 | -190.594 | 0.978832451 | 95.33839 | 58.75166 | 45.36858 | 38 | 1760 | 0.996771819 | 95.03062 | 0 | 2
521826.0266 | 2.512646 | -190.6062 | 0.981605521 | 95.33839 | 58.79679 | 45.4368 | 38 | 1765 | 0.999603557 | 95.30059 | 0 | 2
521826.7451 | 2.499902 | -190.6295 | 0.982003892 | 95.33839 | 58.72055 | 45.39634 | 38 | 1765.7 | 1 | 95.33839 | 0 | 2
521826.7451 | 2.499902 | 0 | 0.982003892 | 95.33839 | 58.72055 | 45.39634 | 38 | 1765.7 | 1 | 95.33839 | 0 | 3