## MCell2C_OCV_P45_S3
Consecutive Time | Voltage(V) | Current(A) | Capacity (normalized) | Standard Discharge Capacity | Battery Temperature | Ambient Temperature | Step Num | Test_Time(s) | SOC | Discharge_Capacity(Ah) | Charge_Capacity(Ah) | Step_Index
512907.0132 | 3.008442 | 0 | 0.002763483 | 95.33839 | 45.87191 | 44.98011 | 38 | 0 | 0 | 0 | 0 | 1
512907.0132 | 3.008442 | 190.5716 | 0.002763483 | 95.33839 | 45.87191 | 44.98011 | 38 | 0 | 0 | 0 | 0 | 2
512912.013 | 3.045766 | 190.6128 | 0.005536154 | 95.33839 | 46.24447 | 45.00578 | 38 | 5 | 0.002694982 | 0 | 0.2569352 | 2
512917.0134 | 3.075029 | 190.5862 | 0.008309887 | 95.33839 | 46.69298 | 45.13328 | 38 | 10 | 0.005389964 | 0 | 0.5138705 | 2
512922.0131 | 3.099779 | 190.5382 | 0.011082356 | 95.33839 | 47.03408 | 45.08506 | 38 | 15 | 0.008084946 | 0 | 0.7708057 | 2
512927.0129 | 3.122097 | 190.5871 | 0.013854524 | 95.33839 | 47.41991 | 45.24036 | 38 | 20 | 0.010779928 | 0 | 1.027741 | 2
512932.0134 | 3.142063 | 190.5883 | 0.016627887 | 95.33839 | 47.64111 | 45.15609 | 38 | 25 | 0.01347491 | 0 | 1.284676 | 2
512937.0132 | 3.160271 | 190.5793 | 0.019401523 | 95.33839 | 47.96829 | 45.25609 | 38 | 30 | 0.016169892 | 0 | 1.541611 | 2
512942.0129 | 3.176668 | 190.6007 | 0.022174645 | 95.33839 | 48.18527 | 45.2663 | 38 | 35 | 0.018864874 | 0 | 1.798547 | 2
512947.0128 | 3.192477 | 190.675 | 0.024947432 | 95.33839 | 48.34998 | 45.30145 | 38 | 40 | 0.021559856 | 0 | 2.055482 | 2
512952.0126 | 3.206518 | 190.5825 | 0.027720816 | 95.33839 | 48.57622 | 45.17048 | 38 | 45 | 0.024254837 | 0 | 2.312417 | 2
512957.013 | 3.219877 | 190.5784 | 0.030493309 | 95.33839 | 48.75528 | 45.17091 | 38 | 50 | 0.026949819 | 0 | 2.569352 | 2
512962.0128 | 3.231856 | 190.6447 | 0.033266431 | 95.33839 | 48.85164 | 45.21912 | 38 | 55 | 0.029644801 | 0 | 2.826288 | 2
512967.0132 | 3.244238 | 190.5596 | 0.03603969 | 95.33839 | 49.0376 | 45.15583 | 38 | 60 | 0.032339783 | 0 | 3.083223 | 2
512972.0132 | 3.255105 | 190.5558 | 0.038813001 | 95.33839 | 49.09168 | 45.14212 | 38 | 65 | 0.035034765 | 0 | 3.340158 | 2
512977.0133 | 3.265828 | 190.5815 | 0.041586836 | 95.33839 | 49.16713 | 45.1408 | 38 | 70 | 0.037729747 | 0 | 3.597093 | 2
512982.0132 | 3.275339 | 190.6187 | 0.044360011 | 95.33839 | 49.40591 | 45.10163 | 38 | 75 | 0.040424729 | 0 | 3.854029 | 2
512987.0133 | 3.285204 | 190.6004 | 0.047132273 | 95.33839 | 49.44832 | 45.18967 | 38 | 80 | 0.043119711 | 0 | 4.110964 | 2
512992.0131 | 3.293718 | 190.6153 | 0.049905164 | 95.33839 | 49.60576 | 45.14037 | 38 | 85 | 0.045814693 | 0 | 4.367899 | 2
512997.0132 | 3.301707 | 190.572 | 0.052679125 | 95.33839 | 49.57113 | 45.16164 | 38 | 90 | 0.048509675 | 0 | 4.624834 | 2
513002.0127 | 3.309895 | 190.5791 | 0.055451209 | 95.33839 | 49.65145 | 45.18657 | 38 | 95 | 0.051204657 | 0 | 4.88177 | 2
513007.0133 | 3.316398 | 190.5878 | 0.058225789 | 95.33839 | 49.76234 | 45.18816 | 38 | 100 | 0.053899639 | 0 | 5.138705 | 2
513012.0132 | 3.321023 | 190.5824 | 0.060998618 | 95.33839 | 49.8352 | 45.14814 | 38 | 105 | 0.056594621 | 0 | 5.39564 | 2
513017.0126 | 3.324825 | 190.5628 | 0.063771635 | 95.33839 | 49.91862 | 45.20741 | 38 | 110 | 0.059289603 | 0 | 5.652575 | 2
513022.0131 | 3.327235 | 190.5397 | 0.066545481 | 95.33839 | 49.98227 | 45.22933 | 38 | 115 | 0.061984585 | 0 | 5.909511 | 2
513027.0129 | 3.328897 | 190.6207 | 0.069318414 | 95.33839 | 50.06696 | 45.17026 | 38 | 120 | 0.064679567 | 0 | 6.166446 | 2
513032.013 | 3.330359 | 190.5863 | 0.072091379 | 95.33839 | 50.11388 | 45.22157 | 38 | 125 | 0.067374549 | 0 | 6.423381 | 2
513037.0127 | 3.331615 | 190.5788 | 0.074863819 | 95.33839 | 50.20164 | 45.16072 | 38 | 130 | 0.070069531 | 0 | 6.680316 | 2
513042.0131 | 3.333204 | 190.5907 | 0.07763712 | 95.33839 | 50.20735 | 45.168 | 38 | 135 | 0.072764512 | 0 | 6.937251 | 2
513047.0127 | 3.333934 | 190.6118 | 0.080409245 | 95.33839 | 50.22052 | 45.07641 | 38 | 140 | 0.075459494 | 0 | 7.194187 | 2
513052.0133 | 3.33534 | 190.5767 | 0.083183595 | 95.33839 | 50.32839 | 45.16825 | 38 | 145 | 0.078154476 | 0 | 7.451122 | 2
513057.0129 | 3.336296 | 190.6115 | 0.085956088 | 95.33839 | 50.34664 | 45.19503 | 38 | 150 | 0.080849458 | 0 | 7.708057 | 2
513062.013 | 3.337936 | 190.5305 | 0.088728853 | 95.33839 | 50.45713 | 45.23419 | 38 | 155 | 0.08354444 | 0 | 7.964992 | 2
513067.0127 | 3.339549 | 190.6052 | 0.091502426 | 95.33839 | 50.43981 | 45.17821 | 38 | 160 | 0.086239422 | 0 | 8.221928 | 2
513072.0126 | 3.340372 | 190.5624 | 0.094274699 | 95.33839 | 50.64866 | 45.23066 | 38 | 165 | 0.088934404 | 0 | 8.478863 | 2
513077.0127 | 3.341383 | 190.6582 | 0.097047296 | 95.33839 | 50.58054 | 45.1304 | 38 | 170 | 0.091629386 | 0 | 8.735798 | 2
513082.013 | 3.342583 | 190.5201 | 0.099820093 | 95.33839 | 50.59478 | 45.13149 | 38 | 175 | 0.094324368 | 0 | 8.992733 | 2
513087.0126 | 3.343493 | 190.555 | 0.102593772 | 95.33839 | 50.72537 | 45.18707 | 38 | 180 | 0.09701935 | 0 | 9.249669 | 2
513092.0129 | 3.345063 | 190.602 | 0.105367733 | 95.33839 | 50.79875 | 45.09518 | 38 | 185 | 0.099714332 | 0 | 9.506604 | 2
513097.013 | 3.346409 | 190.5635 | 0.108140802 | 95.33839 | 50.81081 | 45.08857 | 38 | 190 | 0.102409314 | 0 | 9.763539 | 2
513102.0128 | 3.347862 | 190.5625 | 0.110912613 | 95.33839 | 50.89647 | 45.18438 | 38 | 195 | 0.105104296 | 0 | 10.02047 | 2
513107.0132 | 3.348559 | 190.6244 | 0.113686103 | 95.33839 | 50.96198 | 45.12974 | 38 | 200 | 0.107799278 | 0 | 10.27741 | 2
513112.0133 | 3.350057 | 190.5406 | 0.116458858 | 95.33839 | 50.98363 | 45.23419 | 38 | 205 | 0.11049426 | 0 | 10.53434 | 2
513117.0126 | 3.351122 | 190.5647 | 0.119230774 | 95.33839 | 51.07977 | 45.26339 | 38 | 210 | 0.113189242 | 0 | 10.79128 | 2
513122.0127 | 3.352309 | 190.6003 | 0.122003214 | 95.33839 | 51.06952 | 45.17467 | 38 | 215 | 0.115884224 | 0 | 11.04822 | 2
513127.0133 | 3.353688 | 190.605 | 0.124777438 | 95.33839 | 51.09009 | 45.25785 | 38 | 220 | 0.118579206 | 0 | 11.30515 | 2
513132.0132 | 3.354795 | 190.5629 | 0.127550193 | 95.33839 | 51.17172 | 45.21868 | 38 | 225 | 0.121274187 | 0 | 11.56209 | 2
513137.0126 | 3.355838 | 190.622 | 0.130323157 | 95.33839 | 51.21991 | 45.1935 | 38 | 230 | 0.123969169 | 0 | 11.81902 | 2
513142.0128 | 3.357327 | 190.6189 | 0.133097276 | 95.33839 | 51.23479 | 45.22379 | 38 | 235 | 0.126664151 | 0 | 12.07596 | 2
513147.0128 | 3.358709 | 190.5179 | 0.135869821 | 95.33839 | 51.30134 | 45.21868 | 38 | 240 | 0.129359133 | 0 | 12.33289 | 2
513152.0135 | 3.359771 | 190.5996 | 0.138644045 | 95.33839 | 51.35562 | 45.21561 | 38 | 245 | 0.132054115 | 0 | 12.58983 | 2
513157.013 | 3.361731 | 190.5373 | 0.141416275 | 95.33839 | 51.39806 | 45.22003 | 38 | 250 | 0.134749097 | 0 | 12.84676 | 2
513162.0129 | 3.362329 | 190.5527 | 0.144190079 | 95.33839 | 51.44204 | 45.2335 | 38 | 255 | 0.137444079 | 0 | 13.1037 | 2
513167.0126 | 3.3634 | 190.6087 | 0.146963254 | 95.33839 | 51.46481 | 45.24546 | 38 | 260 | 0.140139061 | 0 | 13.36063 | 2
513172.0128 | 3.36456 | 190.5506 | 0.149736428 | 95.33839 | 51.49739 | 45.19084 | 38 | 265 | 0.142834043 | 0 | 13.61757 | 2
513177.0129 | 3.365878 | 190.622 | 0.152510127 | 95.33839 | 51.49458 | 45.22489 | 38 | 270 | 0.145529025 | 0 | 13.8745 | 2
513182.0132 | 3.367268 | 190.6091 | 0.155282673 | 95.33839 | 51.62426 | 45.19569 | 38 | 275 | 0.148224007 | 0 | 14.13144 | 2
513187.0134 | 3.36862 | 190.568 | 0.158056372 | 95.33839 | 51.6595 | 45.22489 | 38 | 280 | 0.150918989 | 0 | 14.38837 | 2
513192.0131 | 3.370013 | 190.586 | 0.160829127 | 95.33839 | 51.66281 | 45.16471 | 38 | 285 | 0.153613971 | 0 | 14.64531 | 2
513197.0129 | 3.370923 | 190.6295 | 0.163601462 | 95.33839 | 51.73036 | 45.18598 | 38 | 290 | 0.156308953 | 0 | 14.90224 | 2
513202.0134 | 3.372205 | 190.6204 | 0.166374637 | 95.33839 | 51.76426 | 45.22865 | 38 | 295 | 0.159003935 | 0 | 15.15918 | 2
513207.0131 | 3.373578 | 190.5258 | 0.169147602 | 95.33839 | 51.75488 | 45.16912 | 38 | 300 | 0.161698917 | 0 | 15.41611 | 2
513212.0132 | 3.375216 | 190.63 | 0.171920461 | 95.33839 | 51.83533 | 45.18529 | 38 | 305 | 0.164393899 | 0 | 15.67305 | 2
513217.0134 | 3.376471 | 190.568 | 0.174694265 | 95.33839 | 51.79581 | 45.24397 | 38 | 310 | 0.167088881 | 0 | 15.92998 | 2
513222.0132 | 3.377566 | 190.5838 | 0.177466811 | 95.33839 | 51.87797 | 45.24813 | 38 | 315 | 0.169783862 | 0 | 16.18692 | 2
513227.0126 | 3.378929 | 190.5501 | 0.180239671 | 95.33839 | 52.05587 | 45.3459 | 38 | 320 | 0.172478844 | 0 | 16.44386 | 2
513232.0131 | 3.38053 | 190.5321 | 0.18301316 | 95.33839 | 51.98139 | 45.2362 | 38 | 325 | 0.175173826 | 0 | 16.70079 | 2
513237.0128 | 3.381291 | 190.6005 | 0.1857856 | 95.33839 | 52.06004 | 45.24722 | 38 | 330 | 0.177868808 | 0 | 16.95773 | 2
513242.0126 | 3.38289 | 190.6165 | 0.18855888 | 95.33839 | 52.07077 | 45.21007 | 38 | 335 | 0.18056379 | 0 | 17.21466 | 2
513247.0133 | 3.384461 | 190.5764 | 0.191333103 | 95.33839 | 52.12846 | 45.21361 | 38 | 340 | 0.183258772 | 0 | 17.4716 | 2
513252.0128 | 3.385297 | 190.6108 | 0.194105334 | 95.33839 | 52.25518 | 45.23905 | 38 | 345 | 0.185953754 | 0 | 17.72853 | 2
513257.0127 | 3.386719 | 190.5702 | 0.196878508 | 95.33839 | 52.2331 | 45.20296 | 38 | 350 | 0.188648736 | 0 | 17.98547 | 2
513262.0128 | 3.387987 | 190.536 | 0.199651578 | 95.33839 | 52.22395 | 45.13879 | 38 | 355 | 0.191343718 | 0 | 18.2424 | 2
513267.0132 | 3.389009 | 190.5673 | 0.202425487 | 95.33839 | 52.30695 | 45.20916 | 38 | 360 | 0.1940387 | 0 | 18.49934 | 2
513272.013 | 3.389864 | 190.5891 | 0.205198556 | 95.33839 | 52.3585 | 45.17906 | 38 | 365 | 0.196733682 | 0 | 18.75627 | 2
513277.013 | 3.391496 | 190.5721 | 0.207971521 | 95.33839 | 52.36987 | 45.14941 | 38 | 370 | 0.199428664 | 0 | 19.01321 | 2
513282.0126 | 3.392395 | 190.5562 | 0.210744801 | 95.33839 | 52.32445 | 45.14456 | 38 | 375 | 0.202123646 | 0 | 19.27014 | 2
513287.0135 | 3.393895 | 190.6385 | 0.2135185 | 95.33839 | 52.3559 | 45.09408 | 38 | 380 | 0.204818628 | 0 | 19.52708 | 2
513292.0131 | 3.394701 | 190.5985 | 0.216290206 | 95.33839 | 52.44392 | 45.18328 | 38 | 385 | 0.20751361 | 0 | 19.78401 | 2
513297.0131 | 3.395904 | 190.5792 | 0.219063695 | 95.33839 | 52.46707 | 45.22733 | 38 | 390 | 0.210208592 | 0 | 20.04095 | 2
513302.013 | 3.396719 | 190.5747 | 0.221836345 | 95.33839 | 52.56116 | 45.22665 | 38 | 395 | 0.212903574 | 0 | 20.29788 | 2
513307.0128 | 3.398174 | 190.6178 | 0.224610044 | 95.33839 | 52.56926 | 45.32402 | 38 | 400 | 0.215598555 | 0 | 20.55482 | 2
513312.0128 | 3.398497 | 190.625 | 0.227382904 | 95.33839 | 52.58107 | 45.23996 | 38 | 405 | 0.218293537 | 0 | 20.81175 | 2
513317.0132 | 3.399531 | 190.5863 | 0.230157547 | 95.33839 | 52.6963 | 45.31561 | 38 | 410 | 0.220988519 | 0 | 21.06869 | 2
513322.0133 | 3.400363 | 190.5973 | 0.232931246 | 95.33839 | 52.58848 | 45.28177 | 38 | 415 | 0.223683501 | 0 | 21.32562 | 2
513327.0128 | 3.401498 | 190.5926 | 0.235703687 | 95.33839 | 52.64766 | 45.1977 | 38 | 420 | 0.226378483 | 0 | 21.58256 | 2
513332.0126 | 3.402245 | 190.6854 | 0.238475917 | 95.33839 | 52.76113 | 45.28529 | 38 | 425 | 0.229073465 | 0 | 21.8395 | 2
513337.0128 | 3.403216 | 190.5759 | 0.241250141 | 95.33839 | 52.67908 | 45.16781 | 38 | 430 | 0.231768447 | 0 | 22.09643 | 2
513342.0128 | 3.40419 | 190.5786 | 0.244022476 | 95.33839 | 52.74743 | 45.12733 | 38 | 435 | 0.234463429 | 0 | 22.35337 | 2
513347.0126 | 3.40494 | 190.5378 | 0.246795651 | 95.33839 | 52.81657 | 45.25919 | 38 | 440 | 0.237158411 | 0 | 22.6103 | 2
513352.0131 | 3.405418 | 190.5567 | 0.24956935 | 95.33839 | 52.80611 | 45.19368 | 38 | 445 | 0.239853393 | 0 | 22.86724 | 2
513357.0128 | 3.406397 | 190.6244 | 0.252342419 | 95.33839 | 52.84562 | 45.17887 | 38 | 450 | 0.242548375 | 0 | 23.12417 | 2
513362.0127 | 3.406672 | 190.5361 | 0.255115279 | 95.33839 | 52.96342 | 45.27777 | 38 | 455 | 0.245243357 | 0 | 23.38111 | 2
513367.013 | 3.407724 | 190.5964 | 0.257888559 | 95.33839 | 52.96169 | 45.24857 | 38 | 460 | 0.247938339 | 0 | 23.63804 | 2
513372.0132 | 3.407809 | 190.5786 | 0.260662677 | 95.33839 | 53.01515 | 45.22047 | 38 | 465 | 0.250633321 | 0 | 23.89498 | 2
513377.0126 | 3.408745 | 190.5752 | 0.263434698 | 95.33839 | 53.07054 | 45.24923 | 38 | 470 | 0.253328303 | 0 | 24.15191 | 2
513382.0127 | 3.409205 | 190.6177 | 0.266209236 | 95.33839 | 53.07122 | 45.25678 | 38 | 475 | 0.256023285 | 0 | 24.40885 | 2
513387.0126 | 3.409632 | 190.5888 | 0.268982096 | 95.33839 | 53.10741 | 45.18372 | 38 | 480 | 0.258718267 | 0 | 24.66578 | 2
513392.0132 | 3.408895 | 190.6086 | 0.2717559 | 95.33839 | 53.16085 | 45.23795 | 38 | 485 | 0.261413249 | 0 | 24.92272 | 2
513397.0127 | 3.410197 | 190.5876 | 0.274529914 | 95.33839 | 53.12291 | 45.23375 | 38 | 490 | 0.26410823 | 0 | 25.17965 | 2
513402.0128 | 3.41045 | 190.6232 | 0.277302249 | 95.33839 | 53.20206 | 45.22489 | 38 | 495 | 0.266803212 | 0 | 25.43659 | 2
513407.013 | 3.410204 | 190.6118 | 0.280076158 | 95.33839 | 53.22277 | 45.32137 | 38 | 500 | 0.269498194 | 0 | 25.69352 | 2
513412.0127 | 3.411341 | 190.5917 | 0.282848599 | 95.33839 | 53.23454 | 45.27156 | 38 | 505 | 0.272193176 | 0 | 25.95046 | 2
513417.0126 | 3.41194 | 190.5311 | 0.285621144 | 95.33839 | 53.2747 | 45.27115 | 38 | 510 | 0.274888158 | 0 | 26.20739 | 2
513422.0133 | 3.412005 | 190.5774 | 0.288395158 | 95.33839 | 53.25467 | 45.21652 | 38 | 515 | 0.27758314 | 0 | 26.46433 | 2
513427.0128 | 3.412109 | 190.5752 | 0.291166549 | 95.33839 | 53.30627 | 45.27576 | 38 | 520 | 0.280278122 | 0 | 26.72126 | 2
513432.0131 | 3.41292 | 190.5852 | 0.293939304 | 95.33839 | 53.28688 | 45.31097 | 38 | 525 | 0.282973104 | 0 | 26.9782 | 2
513437.0126 | 3.41238 | 190.579 | 0.29671122 | 95.33839 | 53.3 | 45.24881 | 38 | 530 | 0.285668086 | 0 | 27.23514 | 2
513442.0131 | 3.413405 | 190.5979 | 0.299485443 | 95.33839 | 53.46368 | 45.25719 | 38 | 535 | 0.288363068 | 0 | 27.49207 | 2
513447.0126 | 3.413708 | 190.5862 | 0.302258723 | 95.33839 | 53.47374 | 45.23996 | 38 | 540 | 0.29105805 | 0 | 27.74901 | 2
513452.0133 | 3.413845 | 190.5677 | 0.305031897 | 95.33839 | 53.52211 | 45.25478 | 38 | 545 | 0.293753032 | 0 | 28.00594 | 2
513457.0131 | 3.414155 | 190.6404 | 0.307804443 | 95.33839 | 53.50576 | 45.26561 | 38 | 550 | 0.296448014 | 0 | 28.26288 | 2
513462.0129 | 3.414714 | 190.563 | 0.310577093 | 95.33839 | 53.55521 | 45.2678 | 38 | 555 | 0.299142996 | 0 | 28.51981 | 2
513467.0127 | 3.415254 | 190.6012 | 0.313350267 | 95.33839 | 53.57138 | 45.24305 | 38 | 560 | 0.301837978 | 0 | 28.77675 | 2
513472.0131 | 3.414908 | 190.5629 | 0.316123966 | 95.33839 | 53.59426 | 45.22514 | 38 | 565 | 0.30453296 | 0 | 29.03368 | 2
513477.0131 | 3.415817 | 190.5692 | 0.318897246 | 95.33839 | 53.61798 | 45.26981 | 38 | 570 | 0.307227942 | 0 | 29.29062 | 2
513482.0129 | 3.41576 | 190.5905 | 0.32167063 | 95.33839 | 53.71101 | 45.31627 | 38 | 575 | 0.309922924 | 0 | 29.54755 | 2
513487.013 | 3.416097 | 190.6177 | 0.32444349 | 95.33839 | 53.75177 | 45.26163 | 38 | 580 | 0.312617905 | 0 | 29.80449 | 2
513492.0126 | 3.416655 | 190.5829 | 0.32721677 | 95.33839 | 53.72063 | 45.33289 | 38 | 585 | 0.315312887 | 0 | 30.06142 | 2
513497.0132 | 3.417062 | 190.6292 | 0.329989315 | 95.33839 | 53.84845 | 45.31181 | 38 | 590 | 0.318007869 | 0 | 30.31836 | 2
513502.0134 | 3.416884 | 190.5602 | 0.332763853 | 95.33839 | 53.71146 | 45.19324 | 38 | 595 | 0.320702851 | 0 | 30.57529 | 2
513507.0132 | 3.417774 | 190.5792 | 0.335537447 | 95.33839 | 53.71039 | 45.17843 | 38 | 600 | 0.323397833 | 0 | 30.83223 | 2
513512.013 | 3.418218 | 190.5479 | 0.338309573 | 95.33839 | 53.81276 | 45.11091 | 38 | 605 | 0.326092815 | 0 | 31.08916 | 2
513517.013 | 3.418166 | 190.5804 | 0.341082643 | 95.33839 | 53.85328 | 45.17953 | 38 | 610 | 0.328787797 | 0 | 31.3461 | 2
513522.0132 | 3.418812 | 190.6324 | 0.343855083 | 95.33839 | 53.83543 | 45.23685 | 38 | 615 | 0.331482779 | 0 | 31.60303 | 2
513527.0131 | 3.419389 | 190.5041 | 0.346628258 | 95.33839 | 53.92403 | 45.31316 | 38 | 620 | 0.334177761 | 0 | 31.85997 | 2
513532.013 | 3.419025 | 190.6005 | 0.349400278 | 95.33839 | 53.92754 | 45.25499 | 38 | 625 | 0.336872743 | 0 | 32.1169 | 2
513537.0126 | 3.419884 | 190.5606 | 0.352173977 | 95.33839 | 53.94955 | 45.31165 | 38 | 630 | 0.339567725 | 0 | 32.37384 | 2
513542.013 | 3.420614 | 190.5484 | 0.354947571 | 95.33839 | 54.03336 | 45.28021 | 38 | 635 | 0.342262707 | 0 | 32.63078 | 2
513547.0128 | 3.421041 | 190.62 | 0.357720536 | 95.33839 | 54.0889 | 45.22003 | 38 | 640 | 0.344957689 | 0 | 32.88771 | 2
513552.0132 | 3.421041 | 190.5711 | 0.360494026 | 95.33839 | 54.08757 | 45.29415 | 38 | 645 | 0.347652671 | 0 | 33.14465 | 2
513557.013 | 3.42152 | 190.5686 | 0.363266571 | 95.33839 | 54.11392 | 45.25919 | 38 | 650 | 0.350347653 | 0 | 33.40158 | 2
513562.0127 | 3.421636 | 190.5312 | 0.366039745 | 95.33839 | 54.14791 | 45.25944 | 38 | 655 | 0.353042635 | 0 | 33.65852 | 2
513567.0131 | 3.42219 | 190.5413 | 0.36881334 | 95.33839 | 54.19641 | 45.30875 | 38 | 660 | 0.355737617 | 0 | 33.91545 | 2
513572.0129 | 3.422411 | 190.5688 | 0.371587039 | 95.33839 | 54.16073 | 45.18328 | 38 | 665 | 0.358432599 | 0 | 34.17239 | 2
513577.013 | 3.422805 | 190.6128 | 0.374359794 | 95.33839 | 54.30195 | 45.26514 | 38 | 670 | 0.36112758 | 0 | 34.42932 | 2
513582.0132 | 3.422814 | 190.589 | 0.377133597 | 95.33839 | 54.32441 | 45.21251 | 38 | 675 | 0.363822562 | 0 | 34.68626 | 2
513587.0127 | 3.423722 | 190.5457 | 0.379905409 | 95.33839 | 54.34486 | 45.16471 | 38 | 680 | 0.366517544 | 0 | 34.94319 | 2
513592.013 | 3.42413 | 190.6355 | 0.382679422 | 95.33839 | 54.3257 | 45.28244 | 38 | 685 | 0.369212526 | 0 | 35.20013 | 2
513597.0131 | 3.424295 | 190.568 | 0.385452492 | 95.33839 | 54.33722 | 45.27357 | 38 | 690 | 0.371907508 | 0 | 35.45706 | 2
513602.013 | 3.425109 | 190.6093 | 0.388226191 | 95.33839 | 54.33879 | 45.15167 | 38 | 695 | 0.37460249 | 0 | 35.714 | 2
513607.0131 | 3.42507 | 190.5487 | 0.390998422 | 95.33839 | 54.36578 | 45.1997 | 38 | 700 | 0.377297472 | 0 | 35.97093 | 2
513612.0131 | 3.425565 | 190.5485 | 0.393772121 | 95.33839 | 54.43751 | 45.29324 | 38 | 705 | 0.379992454 | 0 | 36.22787 | 2
513617.0127 | 3.425971 | 190.6099 | 0.396543407 | 95.33839 | 54.55889 | 45.23837 | 38 | 710 | 0.382687436 | 0 | 36.4848 | 2
513622.0131 | 3.42649 | 190.5713 | 0.399317316 | 95.33839 | 54.42863 | 45.22933 | 38 | 715 | 0.385382418 | 0 | 36.74174 | 2
513627.0129 | 3.426939 | 190.6027 | 0.402091015 | 95.33839 | 54.4941 | 45.18616 | 38 | 720 | 0.3880774 | 0 | 36.99867 | 2
513632.0127 | 3.428084 | 190.5983 | 0.404865029 | 95.33839 | 54.4926 | 45.17091 | 38 | 725 | 0.390772382 | 0 | 37.25561 | 2
513637.0128 | 3.427731 | 190.5731 | 0.407637154 | 95.33839 | 54.56653 | 45.23241 | 38 | 730 | 0.393467364 | 0 | 37.51255 | 2
513642.0126 | 3.428614 | 190.6053 | 0.410410539 | 95.33839 | 54.62352 | 45.20807 | 38 | 735 | 0.396162346 | 0 | 37.76948 | 2
513647.013 | 3.428775 | 190.567 | 0.413183818 | 95.33839 | 54.6494 | 45.26186 | 38 | 740 | 0.398857328 | 0 | 38.02642 | 2
513652.0131 | 3.428624 | 190.6618 | 0.415956783 | 95.33839 | 54.68247 | 45.27491 | 38 | 745 | 0.40155231 | 0 | 38.28335 | 2
513657.0128 | 3.428977 | 190.5762 | 0.418729433 | 95.33839 | 54.7142 | 45.27291 | 38 | 750 | 0.404247292 | 0 | 38.54029 | 2
513662.013 | 3.429724 | 190.6854 | 0.421503552 | 95.33839 | 54.75855 | 45.31805 | 38 | 755 | 0.406942273 | 0 | 38.79722 | 2
513667.0135 | 3.429741 | 190.6005 | 0.424276517 | 95.33839 | 54.87094 | 45.26094 | 38 | 760 | 0.409637255 | 0 | 39.05416 | 2
513672.0129 | 3.430053 | 190.5764 | 0.427049167 | 95.33839 | 54.88811 | 45.34016 | 38 | 765 | 0.412332237 | 0 | 39.31109 | 2
513677.013 | 3.43026 | 190.526 | 0.429822971 | 95.33839 | 54.86685 | 45.35281 | 38 | 770 | 0.415027219 | 0 | 39.56803 | 2
513682.0131 | 3.431056 | 190.5863 | 0.43259625 | 95.33839 | 54.88509 | 45.28221 | 38 | 775 | 0.417722201 | 0 | 39.82496 | 2
513687.0131 | 3.431137 | 190.5498 | 0.435370578 | 95.33839 | 54.99463 | 45.32513 | 38 | 780 | 0.420417183 | 0 | 40.0819 | 2
513692.013 | 3.431578 | 190.6201 | 0.438143333 | 95.33839 | 54.93248 | 45.22755 | 38 | 785 | 0.423112165 | 0 | 40.33883 | 2
513697.0134 | 3.431621 | 190.5756 | 0.440916718 | 95.33839 | 55.00398 | 45.16314 | 38 | 790 | 0.425807147 | 0 | 40.59577 | 2
513702.0128 | 3.432037 | 190.6007 | 0.443689892 | 95.33839 | 55.00702 | 45.20741 | 38 | 795 | 0.428502129 | 0 | 40.8527 | 2
513707.0129 | 3.432494 | 190.7149 | 0.446464011 | 95.33839 | 55.01463 | 45.17398 | 38 | 800 | 0.431197111 | 0 | 41.10964 | 2
513712.0133 | 3.432777 | 190.5905 | 0.449237815 | 95.33839 | 55.04942 | 45.18883 | 38 | 805 | 0.433892093 | 0 | 41.36657 | 2
513717.0126 | 3.433444 | 190.5929 | 0.452010989 | 95.33839 | 55.04573 | 45.2331 | 38 | 810 | 0.436587075 | 0 | 41.62351 | 2
513722.0129 | 3.433579 | 190.594 | 0.454783849 | 95.33839 | 55.10545 | 45.21846 | 38 | 815 | 0.439282057 | 0 | 41.88044 | 2
513727.0133 | 3.433228 | 190.5727 | 0.457557653 | 95.33839 | 55.14132 | 45.20697 | 38 | 820 | 0.441977039 | 0 | 42.13738 | 2
513732.0126 | 3.434104 | 190.5105 | 0.460330303 | 95.33839 | 55.11982 | 45.19193 | 38 | 825 | 0.444672021 | 0 | 42.39431 | 2
513737.0126 | 3.434038 | 190.628 | 0.463102114 | 95.33839 | 55.19695 | 45.274 | 38 | 830 | 0.447367003 | 0 | 42.65125 | 2
513742.0134 | 3.434576 | 190.603 | 0.465876653 | 95.33839 | 55.27079 | 45.25609 | 38 | 835 | 0.450061985 | 0 | 42.90819 | 2
513747.0126 | 3.435074 | 190.5829 | 0.468648778 | 95.33839 | 55.25277 | 45.22003 | 38 | 840 | 0.452756967 | 0 | 43.16512 | 2
513752.0126 | 3.43489 | 190.586 | 0.471421953 | 95.33839 | 55.24779 | 45.2674 | 38 | 845 | 0.455451948 | 0 | 43.42206 | 2
513757.013 | 3.43501 | 190.5976 | 0.474195442 | 95.33839 | 55.30968 | 45.25919 | 38 | 850 | 0.45814693 | 0 | 43.67899 | 2
513762.0126 | 3.435743 | 190.5587 | 0.476968302 | 95.33839 | 55.41479 | 45.2351 | 38 | 855 | 0.460841912 | 0 | 43.93593 | 2
513767.0132 | 3.435724 | 190.5754 | 0.479741267 | 95.33839 | 55.40633 | 45.25678 | 38 | 860 | 0.463536894 | 0 | 44.19286 | 2
513772.0128 | 3.435632 | 190.5517 | 0.482514232 | 95.33839 | 55.39048 | 45.19284 | 38 | 865 | 0.466231876 | 0 | 44.4498 | 2
513777.0126 | 3.436001 | 190.5191 | 0.485287826 | 95.33839 | 55.43194 | 45.26163 | 38 | 870 | 0.468926858 | 0 | 44.70673 | 2
513782.0133 | 3.436715 | 190.5314 | 0.488061525 | 95.33839 | 55.4541 | 45.26295 | 38 | 875 | 0.47162184 | 0 | 44.96367 | 2
513787.0133 | 3.436145 | 190.6058 | 0.49083449 | 95.33839 | 55.52381 | 45.24018 | 38 | 880 | 0.474316822 | 0 | 45.2206 | 2
513792.0132 | 3.436805 | 190.5868 | 0.493606825 | 95.33839 | 55.4986 | 45.24327 | 38 | 885 | 0.477011804 | 0 | 45.47754 | 2
513797.013 | 3.436462 | 190.5843 | 0.49637958 | 95.33839 | 55.5783 | 45.31582 | 38 | 890 | 0.479706786 | 0 | 45.73447 | 2
513802.0134 | 3.436948 | 190.5637 | 0.499154223 | 95.33839 | 55.60152 | 45.22646 | 38 | 895 | 0.482401768 | 0 | 45.99141 | 2
513807.0129 | 3.437171 | 190.6076 | 0.501926978 | 95.33839 | 55.56852 | 45.20189 | 38 | 900 | 0.48509675 | 0 | 46.24834 | 2
513812.0132 | 3.437181 | 190.5465 | 0.504699419 | 95.33839 | 55.66145 | 45.19434 | 38 | 905 | 0.487791732 | 0 | 46.50528 | 2
513817.013 | 3.437592 | 190.5868 | 0.507472383 | 95.33839 | 55.6749 | 45.21603 | 38 | 910 | 0.490486714 | 0 | 46.76221 | 2
513822.0129 | 3.437155 | 190.5786 | 0.510244824 | 95.33839 | 55.69463 | 45.15986 | 38 | 915 | 0.493181696 | 0 | 47.01915 | 2
513827.0132 | 3.437902 | 190.5669 | 0.513018418 | 95.33839 | 55.78295 | 45.27535 | 38 | 920 | 0.495876678 | 0 | 47.27608 | 2
513832.013 | 3.437936 | 190.5732 | 0.515791278 | 95.33839 | 55.76237 | 45.28288 | 38 | 925 | 0.49857166 | 0 | 47.53302 | 2
513837.0132 | 3.438116 | 190.6201 | 0.518565187 | 95.33839 | 55.85086 | 45.26496 | 38 | 930 | 0.501266642 | 0 | 47.78995 | 2
513842.0132 | 3.438363 | 190.6264 | 0.521337627 | 95.33839 | 55.85439 | 45.32228 | 38 | 935 | 0.503961623 | 0 | 48.04689 | 2
513847.0135 | 3.43837 | 190.5948 | 0.524111955 | 95.33839 | 55.90426 | 45.30301 | 38 | 940 | 0.506656605 | 0 | 48.30383 | 2
513852.0129 | 3.438134 | 190.585 | 0.526884396 | 95.33839 | 55.9164 | 45.31119 | 38 | 945 | 0.509351587 | 0 | 48.56076 | 2
513857.013 | 3.439183 | 190.6032 | 0.529658724 | 95.33839 | 55.93052 | 45.35212 | 38 | 950 | 0.512046569 | 0 | 48.8177 | 2
513862.0128 | 3.439059 | 190.5512 | 0.532431269 | 95.33839 | 55.9921 | 45.33531 | 38 | 955 | 0.514741551 | 0 | 49.07463 | 2
513867.0129 | 3.439037 | 190.5972 | 0.535204024 | 95.33839 | 56.0882 | 45.32954 | 38 | 960 | 0.517436533 | 0 | 49.33157 | 2
513872.0127 | 3.439289 | 190.5602 | 0.537976884 | 95.33839 | 56.09083 | 45.31893 | 38 | 965 | 0.520131515 | 0 | 49.5885 | 2
513877.0136 | 3.439559 | 190.6046 | 0.540750373 | 95.33839 | 56.15914 | 45.25478 | 38 | 970 | 0.522826497 | 0 | 49.84544 | 2
513882.0128 | 3.439749 | 190.6064 | 0.543522709 | 95.33839 | 56.16322 | 45.22624 | 38 | 975 | 0.525521479 | 0 | 50.10237 | 2
513887.0132 | 3.440138 | 190.5853 | 0.546296303 | 95.33839 | 56.15413 | 45.23726 | 38 | 980 | 0.528216461 | 0 | 50.35931 | 2
513892.0133 | 3.440345 | 190.5878 | 0.549069373 | 95.33839 | 56.22371 | 45.23529 | 38 | 985 | 0.530911443 | 0 | 50.61624 | 2
513897.013 | 3.440149 | 190.5315 | 0.551841813 | 95.33839 | 56.22176 | 45.18438 | 38 | 990 | 0.533606425 | 0 | 50.87318 | 2
513902.013 | 3.440764 | 190.6192 | 0.554614778 | 95.33839 | 56.22725 | 45.23685 | 38 | 995 | 0.536301407 | 0 | 51.13011 | 2
513907.013 | 3.440946 | 190.5925 | 0.557387323 | 95.33839 | 56.21832 | 45.24747 | 38 | 1000 | 0.538996389 | 0 | 51.38705 | 2
513912.0126 | 3.441098 | 190.6076 | 0.560159973 | 95.33839 | 56.28789 | 45.23996 | 38 | 1005 | 0.541691371 | 0 | 51.64398 | 2
513917.0132 | 3.441493 | 190.5907 | 0.562933148 | 95.33839 | 56.37829 | 45.23441 | 38 | 1010 | 0.544386353 | 0 | 51.90092 | 2
513922.0128 | 3.441376 | 190.5968 | 0.565706637 | 95.33839 | 56.37829 | 45.2269 | 38 | 1015 | 0.547081335 | 0 | 52.15785 | 2
513927.0128 | 3.442316 | 190.5584 | 0.568480336 | 95.33839 | 56.41713 | 45.34702 | 38 | 1020 | 0.549776316 | 0 | 52.41479 | 2
513932.0127 | 3.441507 | 190.5759 | 0.571252986 | 95.33839 | 56.50074 | 45.3406 | 38 | 1025 | 0.552471298 | 0 | 52.67172 | 2
513937.0133 | 3.442331 | 190.5563 | 0.57402721 | 95.33839 | 56.39392 | 45.27736 | 38 | 1030 | 0.55516628 | 0 | 52.92866 | 2
513942.0126 | 3.442244 | 190.6353 | 0.57679965 | 95.33839 | 56.49516 | 45.33356 | 38 | 1035 | 0.557861262 | 0 | 53.18559 | 2
513947.0129 | 3.442706 | 190.5848 | 0.579573454 | 95.33839 | 56.48775 | 45.2705 | 38 | 1040 | 0.560556244 | 0 | 53.44253 | 2
513952.0128 | 3.442466 | 190.6334 | 0.582346314 | 95.33839 | 56.54021 | 45.28688 | 38 | 1045 | 0.563251226 | 0 | 53.69947 | 2
513957.0132 | 3.443156 | 190.5389 | 0.58511844 | 95.33839 | 56.56797 | 45.30126 | 38 | 1050 | 0.565946208 | 0 | 53.9564 | 2
513962.0129 | 3.442995 | 190.621 | 0.587891509 | 95.33839 | 56.58852 | 45.3052 | 38 | 1055 | 0.56864119 | 0 | 54.21334 | 2
513967.0131 | 3.44386 | 190.6116 | 0.590663635 | 95.33839 | 56.60632 | 45.2362 | 38 | 1060 | 0.571336172 | 0 | 54.47027 | 2
513972.0126 | 3.443438 | 190.6226 | 0.593437334 | 95.33839 | 56.67455 | 45.3001 | 38 | 1065 | 0.574031154 | 0 | 54.72721 | 2
513977.013 | 3.443676 | 190.6596 | 0.596210928 | 95.33839 | 56.68731 | 45.32268 | 38 | 1070 | 0.576726136 | 0 | 54.98414 | 2
513982.0128 | 3.444362 | 190.6117 | 0.598984208 | 95.33839 | 56.70901 | 45.30677 | 38 | 1075 | 0.579421118 | 0 | 55.24108 | 2
513987.0132 | 3.44444 | 190.6653 | 0.601757173 | 95.33839 | 56.70401 | 45.29039 | 38 | 1080 | 0.5821161 | 0 | 55.49801 | 2
513992.0129 | 3.44453 | 190.6277 | 0.604530557 | 95.33839 | 56.83242 | 45.21894 | 38 | 1085 | 0.584811082 | 0 | 55.75495 | 2
513997.0135 | 3.44474 | 190.5972 | 0.607303731 | 95.33839 | 56.8071 | 45.26054 | 38 | 1090 | 0.587506064 | 0 | 56.01188 | 2
514002.0132 | 3.444779 | 190.5916 | 0.610076382 | 95.33839 | 56.75602 | 45.35657 | 38 | 1095 | 0.590201046 | 0 | 56.26882 | 2
514007.0129 | 3.444862 | 190.5785 | 0.612849451 | 95.33839 | 56.79475 | 45.32537 | 38 | 1100 | 0.592896028 | 0 | 56.52575 | 2
514012.0128 | 3.445635 | 190.6046 | 0.615622311 | 95.33839 | 56.8121 | 45.30145 | 38 | 1105 | 0.59559101 | 0 | 56.78269 | 2
514017.0131 | 3.44592 | 190.6402 | 0.61839643 | 95.33839 | 56.87727 | 45.3021 | 38 | 1110 | 0.598285991 | 0 | 57.03962 | 2
514022.0133 | 3.44592 | 190.5811 | 0.621170234 | 95.33839 | 56.87252 | 45.23066 | 38 | 1115 | 0.600980973 | 0 | 57.29656 | 2
514027.0127 | 3.446189 | 190.5762 | 0.623943408 | 95.33839 | 56.91519 | 45.24591 | 38 | 1120 | 0.603675955 | 0 | 57.55349 | 2
514032.0126 | 3.446888 | 190.566 | 0.626716583 | 95.33839 | 57.03165 | 45.22223 | 38 | 1125 | 0.606370937 | 0 | 57.81043 | 2
514037.0126 | 3.446822 | 190.5989 | 0.629488918 | 95.33839 | 57.02299 | 45.17843 | 38 | 1130 | 0.609065919 | 0 | 58.06736 | 2
514042.0128 | 3.446872 | 190.5592 | 0.632263247 | 95.33839 | 57.00309 | 45.25919 | 38 | 1135 | 0.611760901 | 0 | 58.3243 | 2
514047.0131 | 3.446555 | 190.5869 | 0.635036946 | 95.33839 | 57.2234 | 45.299 | 38 | 1140 | 0.614455883 | 0 | 58.58123 | 2
514052.0132 | 3.447512 | 190.5928 | 0.63781033 | 95.33839 | 57.18578 | 45.27868 | 38 | 1145 | 0.617150865 | 0 | 58.83817 | 2
514057.0133 | 3.44755 | 190.5791 | 0.64058319 | 95.33839 | 57.07798 | 45.27291 | 38 | 1150 | 0.619845847 | 0 | 59.09511 | 2
514062.0131 | 3.447277 | 190.5525 | 0.64335626 | 95.33839 | 57.15548 | 45.2674 | 38 | 1155 | 0.622540829 | 0 | 59.35204 | 2
514067.0126 | 3.448543 | 190.5625 | 0.646129015 | 95.33839 | 57.10636 | 45.27977 | 38 | 1160 | 0.625235811 | 0 | 59.60898 | 2
514072.0133 | 3.448283 | 190.5598 | 0.648902609 | 95.33839 | 57.14231 | 45.22138 | 38 | 1165 | 0.627930793 | 0 | 59.86591 | 2
514077.0126 | 3.448809 | 190.5885 | 0.651674944 | 95.33839 | 57.20744 | 45.17048 | 38 | 1170 | 0.630625775 | 0 | 60.12285 | 2
514082.0127 | 3.449208 | 190.5848 | 0.65444749 | 95.33839 | 57.25743 | 45.19836 | 38 | 1175 | 0.633320757 | 0 | 60.37978 | 2
514087.013 | 3.448886 | 190.597 | 0.657220979 | 95.33839 | 57.32255 | 45.21584 | 38 | 1180 | 0.636015739 | 0 | 60.63672 | 2
514092.0132 | 3.449587 | 190.5127 | 0.659995622 | 95.33839 | 57.2715 | 45.20788 | 38 | 1185 | 0.638710721 | 0 | 60.89365 | 2
514097.0129 | 3.450058 | 190.5951 | 0.662768482 | 95.33839 | 57.19162 | 45.3508 | 38 | 1190 | 0.641405703 | 0 | 61.15059 | 2
514102.0133 | 3.45041 | 190.5907 | 0.665542915 | 95.33839 | 57.19901 | 45.33113 | 38 | 1195 | 0.644100685 | 0 | 61.40752 | 2
514107.0132 | 3.450788 | 190.5786 | 0.668316404 | 95.33839 | 57.40261 | 45.31297 | 38 | 1200 | 0.646795666 | 0 | 61.66446 | 2
514112.0126 | 3.450668 | 190.6318 | 0.671088635 | 95.33839 | 57.46447 | 45.41053 | 38 | 1205 | 0.649490648 | 0 | 61.92139 | 2
514117.0133 | 3.451086 | 190.6406 | 0.673862124 | 95.33839 | 57.42208 | 45.30545 | 38 | 1210 | 0.65218563 | 0 | 62.17833 | 2
514122.0126 | 3.451294 | 190.5262 | 0.676634879 | 95.33839 | 57.49585 | 45.33289 | 38 | 1215 | 0.654880612 | 0 | 62.43526 | 2
514127.0126 | 3.4519 | 190.5805 | 0.679407529 | 95.33839 | 57.46429 | 45.34175 | 38 | 1220 | 0.657575594 | 0 | 62.6922 | 2
514132.013 | 3.451869 | 190.5978 | 0.682181228 | 95.33839 | 57.47032 | 45.32049 | 38 | 1225 | 0.660270576 | 0 | 62.94913 | 2
514137.0132 | 3.45223 | 190.5966 | 0.684954403 | 95.33839 | 57.51661 | 45.31297 | 38 | 1230 | 0.662965558 | 0 | 63.20607 | 2
514142.013 | 3.452711 | 190.5986 | 0.687727997 | 95.33839 | 57.56896 | 45.30479 | 38 | 1235 | 0.66566054 | 0 | 63.463 | 2
514147.013 | 3.452759 | 190.5767 | 0.690500857 | 95.33839 | 57.61694 | 45.3333 | 38 | 1240 | 0.668355522 | 0 | 63.71994 | 2
514152.0132 | 3.453546 | 190.5801 | 0.693273402 | 95.33839 | 57.52592 | 45.2882 | 38 | 1245 | 0.671050504 | 0 | 63.97687 | 2
514157.013 | 3.454262 | 190.6306 | 0.696046891 | 95.33839 | 57.59058 | 45.26517 | 38 | 1250 | 0.673745486 | 0 | 64.23381 | 2
514162.013 | 3.453957 | 190.5924 | 0.698819332 | 95.33839 | 57.61782 | 45.26561 | 38 | 1255 | 0.676440468 | 0 | 64.49075 | 2
514167.0132 | 3.454789 | 190.6457 | 0.70159387 | 95.33839 | 57.68186 | 45.24881 | 38 | 1260 | 0.67913545 | 0 | 64.74768 | 2
514172.0129 | 3.455096 | 190.5697 | 0.704366625 | 95.33839 | 57.73417 | 45.2612 | 38 | 1265 | 0.681830432 | 0 | 65.00462 | 2
514177.0131 | 3.455678 | 190.5895 | 0.707140009 | 95.33839 | 57.86991 | 45.27666 | 38 | 1270 | 0.684525414 | 0 | 65.26155 | 2
514182.0127 | 3.455636 | 190.5952 | 0.709912974 | 95.33839 | 57.90146 | 45.31582 | 38 | 1275 | 0.687220396 | 0 | 65.51849 | 2
514187.0126 | 3.455802 | 190.6418 | 0.712685624 | 95.33839 | 57.93349 | 45.23886 | 38 | 1280 | 0.689915378 | 0 | 65.77542 | 2
514192.0131 | 3.456713 | 190.5739 | 0.715459323 | 95.33839 | 58.01603 | 45.28221 | 38 | 1285 | 0.69261036 | 0 | 66.03236 | 2
514197.0131 | 3.457362 | 190.5876 | 0.718233652 | 95.33839 | 57.9244 | 45.24327 | 38 | 1290 | 0.695305341 | 0 | 66.28929 | 2
514202.013 | 3.458157 | 190.5753 | 0.721007036 | 95.33839 | 57.89286 | 45.27959 | 38 | 1295 | 0.698000323 | 0 | 66.54623 | 2
514207.0134 | 3.458316 | 190.646 | 0.72378042 | 95.33839 | 57.96454 | 45.38041 | 38 | 1300 | 0.700695305 | 0 | 66.80316 | 2
514212.0126 | 3.458928 | 190.5602 | 0.72655349 | 95.33839 | 57.91143 | 45.27115 | 38 | 1305 | 0.703390287 | 0 | 67.0601 | 2
514217.0132 | 3.458449 | 190.6004 | 0.729326455 | 95.33839 | 57.9862 | 45.25167 | 38 | 1310 | 0.706085269 | 0 | 67.31703 | 2
514222.0128 | 3.459424 | 190.623 | 0.732099 | 95.33839 | 58.12231 | 45.26073 | 38 | 1315 | 0.708780251 | 0 | 67.57397 | 2
514227.0132 | 3.459641 | 190.5471 | 0.73487165 | 95.33839 | 58.03872 | 45.25057 | 38 | 1320 | 0.711475233 | 0 | 67.8309 | 2
514232.0132 | 3.459901 | 190.6059 | 0.73764493 | 95.33839 | 57.99247 | 45.26496 | 38 | 1325 | 0.714170215 | 0 | 68.08784 | 2
514237.0131 | 3.460434 | 190.6232 | 0.740417685 | 95.33839 | 58.11709 | 45.42 | 38 | 1330 | 0.716865197 | 0 | 68.34477 | 2
514242.0132 | 3.460608 | 190.5429 | 0.743192118 | 95.33839 | 58.17091 | 45.3448 | 38 | 1335 | 0.719560179 | 0 | 68.60171 | 2
514247.0126 | 3.461361 | 190.5718 | 0.745964873 | 95.33839 | 58.11713 | 45.25543 | 38 | 1340 | 0.722255161 | 0 | 68.85864 | 2
514252.0134 | 3.461438 | 190.624 | 0.748739411 | 95.33839 | 58.17849 | 45.26339 | 38 | 1345 | 0.724950143 | 0 | 69.11558 | 2
514257.0132 | 3.461686 | 190.6386 | 0.751512691 | 95.33839 | 58.24413 | 45.28949 | 38 | 1350 | 0.727645125 | 0 | 69.37251 | 2
514262.013 | 3.462435 | 190.568 | 0.754285656 | 95.33839 | 58.19123 | 45.26959 | 38 | 1355 | 0.730340107 | 0 | 69.62945 | 2
514267.0128 | 3.462728 | 190.5938 | 0.757059879 | 95.33839 | 58.19857 | 45.30455 | 38 | 1360 | 0.733035089 | 0 | 69.88639 | 2
514272.0132 | 3.463065 | 190.5772 | 0.759833788 | 95.33839 | 58.29749 | 45.30985 | 38 | 1365 | 0.735730071 | 0 | 70.14332 | 2
514277.013 | 3.463599 | 190.5465 | 0.762605809 | 95.33839 | 58.32733 | 45.15518 | 38 | 1370 | 0.738425053 | 0 | 70.40026 | 2
514282.0131 | 3.464273 | 190.542 | 0.765378144 | 95.33839 | 58.27459 | 45.29324 | 38 | 1375 | 0.741120034 | 0 | 70.65719 | 2
514287.0134 | 3.464505 | 190.6264 | 0.768151738 | 95.33839 | 58.2733 | 45.27821 | 38 | 1380 | 0.743815016 | 0 | 70.91413 | 2
514292.0127 | 3.465189 | 190.5689 | 0.770923969 | 95.33839 | 58.3517 | 45.40653 | 38 | 1385 | 0.746509998 | 0 | 71.17106 | 2
514297.0128 | 3.465516 | 190.5309 | 0.773696619 | 95.33839 | 58.30572 | 45.40743 | 38 | 1390 | 0.74920498 | 0 | 71.428 | 2
514302.0126 | 3.466213 | 190.6075 | 0.776469059 | 95.33839 | 58.34222 | 45.36252 | 38 | 1395 | 0.751899962 | 0 | 71.68493 | 2
514307.0126 | 3.466724 | 190.5982 | 0.779241919 | 95.33839 | 58.41306 | 45.33223 | 38 | 1400 | 0.754594944 | 0 | 71.94187 | 2
514312.0133 | 3.467101 | 190.5843 | 0.782015199 | 95.33839 | 58.44499 | 45.35807 | 38 | 1405 | 0.757289926 | 0 | 72.1988 | 2
514317.0126 | 3.46756 | 190.5833 | 0.784787849 | 95.33839 | 58.45446 | 45.37465 | 38 | 1410 | 0.759984908 | 0 | 72.45574 | 2
514322.0126 | 3.467688 | 190.5842 | 0.787560604 | 95.33839 | 58.40761 | 45.38836 | 38 | 1415 | 0.76267989 | 0 | 72.71267 | 2
514327.013 | 3.467964 | 190.561 | 0.790334618 | 95.33839 | 58.43546 | 45.4169 | 38 | 1420 | 0.765374872 | 0 | 72.96961 | 2
514332.0132 | 3.468496 | 190.5632 | 0.793108526 | 95.33839 | 58.45234 | 45.34504 | 38 | 1425 | 0.768069854 | 0 | 73.22654 | 2
514337.0133 | 3.469395 | 190.5816 | 0.795881596 | 95.33839 | 58.50825 | 45.36118 | 38 | 1430 | 0.770764836 | 0 | 73.48348 | 2
514342.0128 | 3.469687 | 190.5583 | 0.798653722 | 95.33839 | 58.55036 | 45.38375 | 38 | 1435 | 0.773459818 | 0 | 73.74041 | 2
514347.0128 | 3.470542 | 190.6052 | 0.801425847 | 95.33839 | 58.5128 | 45.35898 | 38 | 1440 | 0.7761548 | 0 | 73.99735 | 2
514352.0129 | 3.470687 | 190.5899 | 0.804199651 | 95.33839 | 58.55012 | 45.41093 | 38 | 1445 | 0.778849782 | 0 | 74.25428 | 2
514357.0131 | 3.47129 | 190.6003 | 0.806972197 | 95.33839 | 58.55337 | 45.40057 | 38 | 1450 | 0.781544764 | 0 | 74.51122 | 2
514362.0132 | 3.471665 | 190.6051 | 0.809745581 | 95.33839 | 58.60277 | 45.47176 | 38 | 1455 | 0.784239746 | 0 | 74.76815 | 2
514367.013 | 3.472303 | 190.6137 | 0.812518126 | 95.33839 | 58.58855 | 45.43661 | 38 | 1460 | 0.786934728 | 0 | 75.02509 | 2
514372.0133 | 3.472936 | 190.5692 | 0.815291511 | 95.33839 | 58.5972 | 45.36318 | 38 | 1465 | 0.789629709 | 0 | 75.28203 | 2
514377.0126 | 3.473723 | 190.5642 | 0.818064685 | 95.33839 | 58.63798 | 45.35011 | 38 | 1470 | 0.792324691 | 0 | 75.53896 | 2
514382.0126 | 3.473973 | 190.5894 | 0.820836811 | 95.33839 | 58.61337 | 45.49633 | 38 | 1475 | 0.795019673 | 0 | 75.7959 | 2
514387.0134 | 3.474767 | 190.6336 | 0.823610615 | 95.33839 | 58.60628 | 45.4342 | 38 | 1480 | 0.797714655 | 0 | 76.05283 | 2
514392.0128 | 3.474346 | 190.5714 | 0.826382321 | 95.33839 | 58.63627 | 45.38952 | 38 | 1485 | 0.800409637 | 0 | 76.30977 | 2
514397.013 | 3.475577 | 190.5897 | 0.82915602 | 95.33839 | 58.63885 | 45.44702 | 38 | 1490 | 0.803104619 | 0 | 76.5667 | 2
514402.0128 | 3.476372 | 190.5806 | 0.831929195 | 95.33839 | 58.7187 | 45.33684 | 38 | 1495 | 0.805799601 | 0 | 76.82364 | 2
514407.0126 | 3.476734 | 190.6289 | 0.834703103 | 95.33839 | 58.75451 | 45.33925 | 38 | 1500 | 0.808494583 | 0 | 77.08057 | 2
514412.0126 | 3.477324 | 190.6087 | 0.837475229 | 95.33839 | 58.62958 | 45.23175 | 38 | 1505 | 0.811189565 | 0 | 77.33751 | 2
514417.013 | 3.477629 | 190.5625 | 0.840248718 | 95.33839 | 58.69366 | 45.34546 | 38 | 1510 | 0.813884547 | 0 | 77.59444 | 2
514422.0127 | 3.478287 | 190.6301 | 0.843022627 | 95.33839 | 58.77827 | 45.3499 | 38 | 1515 | 0.816579529 | 0 | 77.85138 | 2
514427.0127 | 3.479019 | 190.5821 | 0.845795277 | 95.33839 | 58.81367 | 45.34504 | 38 | 1520 | 0.819274511 | 0 | 78.10831 | 2
514432.0133 | 3.479711 | 190.57 | 0.84856971 | 95.33839 | 58.86846 | 45.36008 | 38 | 1525 | 0.821969493 | 0 | 78.36525 | 2
514437.0134 | 3.479901 | 190.5919 | 0.851342885 | 95.33839 | 58.86846 | 45.38065 | 38 | 1530 | 0.824664475 | 0 | 78.62218 | 2
514442.013 | 3.481174 | 190.6261 | 0.85411564 | 95.33839 | 58.79898 | 45.37799 | 38 | 1535 | 0.827359457 | 0 | 78.87912 | 2
514447.0134 | 3.4818 | 190.6418 | 0.85688892 | 95.33839 | 58.7541 | 45.33885 | 38 | 1540 | 0.830054439 | 0 | 79.13605 | 2
514452.0132 | 3.481581 | 190.5876 | 0.859661675 | 95.33839 | 58.94286 | 45.36779 | 38 | 1545 | 0.832749421 | 0 | 79.39299 | 2
514457.0126 | 3.482901 | 190.6721 | 0.86243422 | 95.33839 | 58.95925 | 45.39147 | 38 | 1550 | 0.835444403 | 0 | 79.64992 | 2
514462.0131 | 3.483823 | 190.572 | 0.865208338 | 95.33839 | 58.85249 | 45.30254 | 38 | 1555 | 0.838139384 | 0 | 79.90686 | 2
514467.0126 | 3.48452 | 190.58 | 0.867981093 | 95.33839 | 59.04856 | 45.36648 | 38 | 1560 | 0.840834366 | 0 | 80.16379 | 2
514472.0129 | 3.484589 | 190.6001 | 0.870754792 | 95.33839 | 58.90427 | 45.36252 | 38 | 1565 | 0.843529348 | 0 | 80.42073 | 2
514477.0134 | 3.48582 | 190.5912 | 0.873528282 | 95.33839 | 59.03909 | 45.32246 | 38 | 1570 | 0.84622433 | 0 | 80.67767 | 2
514482.0132 | 3.486459 | 190.5678 | 0.876301142 | 95.33839 | 58.99961 | 45.37114 | 38 | 1575 | 0.848919312 | 0 | 80.9346 | 2
514487.0126 | 3.48731 | 190.5863 | 0.879073687 | 95.33839 | 59.01429 | 45.27644 | 38 | 1580 | 0.851614294 | 0 | 81.19154 | 2
514492.013 | 3.488187 | 190.5644 | 0.881847281 | 95.33839 | 59.12426 | 45.34812 | 38 | 1585 | 0.854309276 | 0 | 81.44847 | 2
514497.0128 | 3.488381 | 190.6011 | 0.88462098 | 95.33839 | 59.12232 | 45.40784 | 38 | 1590 | 0.857004258 | 0 | 81.70541 | 2
514502.0126 | 3.489043 | 190.6231 | 0.88739363 | 95.33839 | 59.1493 | 45.3395 | 38 | 1595 | 0.85969924 | 0 | 81.96234 | 2
514507.0128 | 3.489972 | 190.6239 | 0.890167434 | 95.33839 | 59.26204 | 45.40033 | 38 | 1600 | 0.862394222 | 0 | 82.21928 | 2
514512.0131 | 3.490746 | 190.6018 | 0.892940609 | 95.33839 | 59.19993 | 45.43262 | 38 | 1605 | 0.865089204 | 0 | 82.47621 | 2
514517.0126 | 3.491347 | 190.6178 | 0.895712315 | 95.33839 | 59.16631 | 45.37069 | 38 | 1610 | 0.867784186 | 0 | 82.73315 | 2
514522.0131 | 3.492565 | 190.6267 | 0.898486643 | 95.33839 | 59.1691 | 45.42156 | 38 | 1615 | 0.870479168 | 0 | 82.99008 | 2
514527.0128 | 3.492683 | 190.6198 | 0.901260028 | 95.33839 | 59.19261 | 45.39082 | 38 | 1620 | 0.87317415 | 0 | 83.24702 | 2
514532.0132 | 3.493773 | 190.5699 | 0.904033831 | 95.33839 | 59.23315 | 45.36384 | 38 | 1625 | 0.875869132 | 0 | 83.50395 | 2
514537.0131 | 3.495294 | 190.5981 | 0.906805957 | 95.33839 | 59.21656 | 45.33308 | 38 | 1630 | 0.878564114 | 0 | 83.76089 | 2
514542.0132 | 3.495785 | 190.5894 | 0.909580076 | 95.33839 | 59.17603 | 45.25719 | 38 | 1635 | 0.881259096 | 0 | 84.01782 | 2
514547.013 | 3.496658 | 190.5924 | 0.912352411 | 95.33839 | 59.14499 | 45.32822 | 38 | 1640 | 0.883954078 | 0 | 84.27476 | 2
514552.0131 | 3.497153 | 190.5741 | 0.915125271 | 95.33839 | 59.1387 | 45.36294 | 38 | 1645 | 0.886649059 | 0 | 84.53169 | 2
514557.0128 | 3.498565 | 190.6386 | 0.917900124 | 95.33839 | 59.18638 | 45.32954 | 38 | 1650 | 0.889344041 | 0 | 84.78863 | 2
514562.0127 | 3.499856 | 190.5696 | 0.920671096 | 95.33839 | 59.27501 | 45.29703 | 38 | 1655 | 0.892039023 | 0 | 85.04556 | 2
514567.0128 | 3.501441 | 190.5569 | 0.9234449 | 95.33839 | 59.34052 | 45.28197 | 38 | 1660 | 0.894734005 | 0 | 85.3025 | 2
514572.0128 | 3.502415 | 190.5911 | 0.926217655 | 95.33839 | 59.25755 | 45.27225 | 38 | 1665 | 0.897428987 | 0 | 85.55943 | 2
514577.0132 | 3.503627 | 190.5928 | 0.928992193 | 95.33839 | 59.32911 | 45.28397 | 38 | 1670 | 0.900123969 | 0 | 85.81637 | 2
514582.0131 | 3.504378 | 190.5783 | 0.931764633 | 95.33839 | 59.23618 | 45.41494 | 38 | 1675 | 0.902818951 | 0 | 86.07331 | 2
514587.0128 | 3.506432 | 190.6136 | 0.934538018 | 95.33839 | 59.26097 | 45.35122 | 38 | 1680 | 0.905513933 | 0 | 86.33024 | 2
514592.013 | 3.507879 | 190.5782 | 0.937310668 | 95.33839 | 59.38965 | 45.33925 | 38 | 1685 | 0.908208915 | 0 | 86.58718 | 2
514597.0131 | 3.509616 | 190.5988 | 0.940083738 | 95.33839 | 59.44547 | 45.36914 | 38 | 1690 | 0.910903897 | 0 | 86.84411 | 2
514602.0129 | 3.511456 | 190.5956 | 0.942857646 | 95.33839 | 59.30366 | 45.31273 | 38 | 1695 | 0.913598879 | 0 | 87.10105 | 2
514607.013 | 3.513986 | 190.5541 | 0.945630401 | 95.33839 | 59.36896 | 45.47577 | 38 | 1700 | 0.916293861 | 0 | 87.35798 | 2
514612.0127 | 3.516927 | 190.5366 | 0.948403576 | 95.33839 | 59.27717 | 45.409 | 38 | 1705 | 0.918988843 | 0 | 87.61492 | 2
514617.0127 | 3.519095 | 190.5511 | 0.951176646 | 95.33839 | 59.38686 | 45.41739 | 38 | 1710 | 0.921683825 | 0 | 87.87185 | 2
514622.0126 | 3.522196 | 190.5957 | 0.953948771 | 95.33839 | 59.42543 | 45.40677 | 38 | 1715 | 0.924378807 | 0 | 88.12879 | 2
514627.0128 | 3.526424 | 190.6004 | 0.956722156 | 95.33839 | 59.4819 | 45.33399 | 38 | 1720 | 0.927073789 | 0 | 88.38572 | 2
514632.0128 | 3.531086 | 190.5928 | 0.959494072 | 95.33839 | 59.55947 | 45.39547 | 38 | 1725 | 0.929768771 | 0 | 88.64266 | 2
514637.013 | 3.537067 | 190.5702 | 0.962267876 | 95.33839 | 59.6463 | 45.38175 | 38 | 1730 | 0.932463752 | 0 | 88.89959 | 2
514642.0131 | 3.545294 | 190.6075 | 0.965040421 | 95.33839 | 59.66697 | 45.32623 | 38 | 1735 | 0.935158734 | 0 | 89.15653 | 2
514647.0129 | 3.554997 | 190.5861 | 0.96781349 | 95.33839 | 59.67258 | 45.31978 | 38 | 1740 | 0.937853716 | 0 | 89.41346 | 2
514652.0132 | 3.568935 | 190.5972 | 0.970586245 | 95.33839 | 59.73332 | 45.32732 | 38 | 1745 | 0.940548698 | 0 | 89.6704 | 2
514657.0127 | 3.588359 | 190.6128 | 0.973360574 | 95.33839 | 59.63315 | 45.27535 | 38 | 1750 | 0.94324368 | 0 | 89.92733 | 2
514662.0131 | 3.618263 | 190.5606 | 0.976133539 | 95.33839 | 59.60385 | 45.32312 | 38 | 1755 | 0.945938662 | 0 | 90.18427 | 2
514662.0131 | 3.618263 | 0 | 0.976133539 | 95.33839 | 59.60385 | 45.32312 | 38 | 1755 | 0.945938662 | 0 | 90.18427 | 3