## Sheet1
Voltage(V) | Test_Time(s) | Step_Index | Current(A) | Charge_Capacity(Ah) | Discharge_Capacity(Ah)
3.530315 | 0 | 1 | 0 | 0 | 0
3.530315 | 0 | 2 | 5.2 | 0 | 0
3.33227 | 3535 | 2 | 5.2 | 0 | 5.10611
3.330791 | 7070 | 2 | 5.2 | 0 | 10.21222
3.330379 | 10605 | 2 | 5.2 | 0 | 15.31833
3.329005 | 14140 | 2 | 5.2 | 0 | 20.42444
3.328925 | 17675 | 2 | 5.2 | 0 | 25.53055
3.328575 | 21210 | 2 | 5.2 | 0 | 30.63666
3.319907 | 24745 | 2 | 5.2 | 0 | 35.74277
3.295133 | 28280 | 2 | 5.2 | 0 | 40.84888
3.292977 | 31815 | 2 | 5.2 | 0 | 45.95499
3.29118 | 35350 | 2 | 5.2 | 0 | 51.0611
3.290803 | 38885 | 2 | 5.2 | 0 | 56.16721
3.28973 | 42420 | 2 | 5.2 | 0 | 61.27332
3.288053 | 45955 | 2 | 5.2 | 0 | 66.37943
3.274064 | 49490 | 2 | 5.2 | 0 | 71.48554
3.258694 | 53025 | 2 | 5.2 | 0 | 76.59165
3.240223 | 56560 | 2 | 5.2 | 0 | 81.69776
3.214784 | 60095 | 2 | 5.2 | 0 | 86.80387
3.204175 | 63630 | 2 | 5.2 | 0 | 91.90998
3.12661 | 67165 | 2 | 5.2 | 0 | 97.01609
2.736031 | 70700 | 2 | 5.2 | 0 | 102.1222
2.736031 | 74235 | 3 | 0 | 0 | 102.1222