## Sheet1
Voltage(V) | Test_Time(s) | Step_Index | Current(A) | Charge_Capacity(Ah) | Discharge_Capacity(Ah)
2.599054972 | 0 | 1 | 0 | 0 | 0
2.599054972 | 0 | 2 | 5.2 | 0 | 0
3.160980701 | 3535 | 2 | 5.2 | 5.10611 | 0
3.224896908 | 7070 | 2 | 5.2 | 10.21222 | 0
3.243415356 | 10605 | 2 | 5.2 | 15.31833 | 0
3.273852587 | 14140 | 2 | 5.2 | 20.42444 | 0
3.295316696 | 17675 | 2 | 5.2 | 25.53055 | 0
3.304783344 | 21210 | 2 | 5.2 | 30.63666 | 0
3.306036313 | 24745 | 2 | 5.2 | 35.74277 | 0
3.307146629 | 28280 | 2 | 5.2 | 40.84888 | 0
3.308442116 | 31815 | 2 | 5.2 | 45.95499 | 0
3.310268561 | 35350 | 2 | 5.2 | 51.0611 | 0
3.312653701 | 38885 | 2 | 5.2 | 56.16721 | 0
3.316902479 | 42420 | 2 | 5.2 | 61.27332 | 0
3.342056115 | 45955 | 2 | 5.2 | 66.37943 | 0
3.343226512 | 49490 | 2 | 5.2 | 71.48554 | 0
3.342284362 | 53025 | 2 | 5.2 | 76.59165 | 0
3.342189233 | 56560 | 2 | 5.2 | 81.69776 | 0
3.342251539 | 60095 | 2 | 5.2 | 86.80387 | 0
3.342284441 | 63630 | 2 | 5.2 | 91.90998 | 0
3.341831446 | 67165 | 2 | 5.2 | 97.01609 | 0
3.470694145 | 70700 | 2 | 5.2 | 102.1222 | 0
3.470694145 | 74235 | 3 | 0 | 102.1222 | 0